## Sheet1
Grading Curve of Fine Aggregate:
Sample Weight = |  | 500 | gm
Sieve # | SieveSize | Weight Retained | % Weight Retained | Cumulative % Retained | Cumulative % Passing | ASTM Grading Requirement for Fine Aggregate
| mm | gm | gm | gm | gm | Sieve # | Size | Minimum Passing | Maximum Passing
4 | 4.75 | 0 | 0 | 0 | 100 |  | mm | % | %
8 | 2.36 | 44 | 8.835341 | 8.835341 | 91.16466 | 3/8” | 9.5 | 100 | 100
16 | 1.18 | 75 | 15.06024 | 23.89558 | 76.10442 | 4 | 4.75 | 95 | 100
30 | 0.6 | 105 | 21.08434 | 44.97992 | 55.02008 | 8 | 2.36 | 80 | 100
50 | 0.3 | 160 | 32.12851 | 77.10843 | 22.89157 | 16 | 1.18 | 50 | 85
100 | 0.15 | 85 | 17.06827 | 94.17671 | 5.823293 | 30 | 0.6 | 25 | 60
200 | 0.075 | 27 | 5.421687 | 99.59839 | 0.4016064 | 50 | 0.3 | 5 | 30
Pan |  | 2 | 0.4016064 | 100 | 0 | 100 | 0.15 | 0 | 10
498
Grading Curve of Natural Coarse Aggregate:
Sieve # | Sieve Size | Weight Retained | % Weight Retained | Cumulative % Retained | Cumulative % Passing | ASTM Grading Requirement for Coarse Aggregate
| mm | gm | gm | gm | gm | Sieve # | Size | Minimum Passing | Maximum Passing
3” | 75 | 0 | 0 | 0 | 100 |  | mm | % | %
1.5” | 37.5 | 0 | 0 | 0 | 100 | 3” | 75 | 100 | 100
3/4" | 19 | 900 | 45.11278 | 45.11278 | 54.88722 | 1.5” | 37.5 | 95 | 100
3/8” | 9.5 | 595 | 29.82456 | 74.93734 | 25.06266 | 3/4" | 19 | 35 | 70
3/16” | 4.75 | 430 | 21.55388 | 96.49123 | 3.508772 | 3/8” | 9.5 | 10 | 30
3/32” | 2.36 | 70 | 3.508772 | 100 | 0 | 3/16” | 4.75 | 0 | 5
|  | 1995 |  | 316.5414 |  | 3/32” | 2.36 | 0 | 0
Grading Curve of Recycled Coarse Aggregate:
Sieve # | Sieve Size | Weight Retained | % Weight Retained | Cumulative % Retained | Cumulative % Passing | ASTM Grading Requirement for Coarse Aggregate
| mm | gm | gm | gm | gm | Sieve # | Size | Minimum Passing | Maximum Passing
3” | 75 | 0 | 0 | 0 | 100 |  | mm | % | %
1.5” | 37.5 | 0 | 0 | 0 | 100 | 3” | 75 | 100 | 100
3/4" | 19 | 694 | 34.78697 | 34.78697 | 65.21303 | 1.5” | 37.5 | 95 | 100
3/8” | 9.5 | 676 | 33.88471 | 68.67168 | 31.32832 | 3/4" | 19 | 35 | 70
3/16” | 4.75 | 575 | 28.82206 | 97.49373 | 2.506266 | 3/8” | 9.5 | 10 | 30
3/32” | 2.36 | 50 | 2.506266 | 100 | 0 | 3/16” | 4.75 | 0 | 5
|  | 1995 |  | 300.9524 |  | 3/32” | 2.36 | 0 | 0