## Sheet1
Control |  |  |  | GRAC-C-25% |  |  |  | GRAC-C-50% |  |  |  | GRAC-C-75% |  |  |  | GRAC-C-100%
Force | Strokes | Stress | Strain | Force | Strokes | Stress | Strain | Force | Strokes | Stress | Strain | Force | Strokes | Stress | Strain | Force | Stroke | Stress | Strain
kN | mm | Mpa | Mean | kN | mm | Mpa | Mean | kN | mm | Mpa | Mean | kN | mm | Mpa | Mean | kN | mm | Mpa | Mean
0 | 0 | 0 | 0 | 0 | 0 | 0 | 0 | 0 | 0 | 0 | 0 | 0 | 0 | 0 | 0 | 0 | 0 | 0 | 0
10 | 0.05 | 0.5482014 | 31.5 | 10 | 0.06 | 0.5482014 | 41 | 10 | 0.07 | 0.5482014 | 22 | 10 | 0.06 | 0.5482014 | 30 | 10 | 0.08 | 0.5482014 | 53
20 | 0.1 | 1.096403 | 60 | 20 | 0.11 | 1.096403 | 73 | 20 | 0.13 | 1.096403 | 68 | 20 | 0.12 | 1.096403 | 60 | 20 | 0.16 | 1.096403 | 117
30 | 0.15 | 1.644604 | 89 | 30 | 0.18 | 1.644604 | 114 | 30 | 0.2 | 1.644604 | 105 | 30 | 0.19 | 1.644604 | 86 | 30 | 0.24 | 1.644604 | 187
40 | 0.21 | 2.192806 | 118.5 | 40 | 0.23 | 2.192806 | 164 | 40 | 0.26 | 2.192806 | 142 | 40 | 0.26 | 2.192806 | 111 | 40 | 0.314 | 2.192806 | 248.5
50 | 0.26 | 2.741007 | 147 | 50 | 0.3 | 2.741007 | 204 | 50 | 0.33 | 2.741007 | 180 | 50 | 0.32 | 2.741007 | 140 | 50.039065 | 0.395 | 2.743149 | 311.5
60 | 0.31 | 3.289209 | 175 | 60 | 0.36 | 3.289209 | 238 | 60 | 0.4 | 3.289209 | 226 | 60 | 0.402 | 3.289209 | 174 | 60.039065 | 0.476 | 3.29135 | 383
70 | 0.35 | 3.83741 | 205.5 | 70 | 0.41 | 3.83741 | 272 | 70 | 0.46 | 3.83741 | 276 | 60.03125 | 0.402 | 3.290922 | 174 | 70.007815 | 0.557 | 3.837838 | 458.5
80 | 0.4 | 4.385611 | 234 | 80 | 0.48 | 4.385611 | 309 | 71.01563 | 0.468 | 3.893087 | 278 | 60.17188 | 0.404 | 3.298631 | 174 | 80.015625 | 0.637 | 4.386468 | 536.5
90.04688 | 0.452 | 4.936383 | 265 | 90 | 0.54 | 4.933813 | 349 | 71.14063 | 0.468 | 3.89994 | 278 | 60.26563 | 0.404 | 3.30377 | 174 | 90.03125 | 0.7095 | 4.935526 | 620.5
90.21875 | 0.452 | 4.945805 | 265 | 100 | 0.61 | 5.482014 | 390 | 71.29688 | 0.47 | 3.908505 | 279 | 60.42188 | 0.406 | 3.312336 | 175 | 90.164065 | 0.71 | 4.942807 | 621
90.29688 | 0.454 | 4.950088 | 265 | 100.0781 | 0.612 | 5.486296 | 390 | 71.42188 | 0.47 | 3.915358 | 280 | 60.51563 | 0.406 | 3.317476 | 175 | 90.250005 | 0.712 | 4.947518 | 621.5
90.51563 | 0.454 | 4.96208 | 265.5 | 100.1719 | 0.612 | 5.491438 | 390 | 71.57813 | 0.47 | 3.923923 | 281 | 60.6875 | 0.406 | 3.326897 | 176 | 90.390625 | 0.712 | 4.955227 | 622.5
90.51563 | 0.456 | 4.96208 | 266.5 | 100.2656 | 0.614 | 5.496575 | 391 | 71.59375 | 0.472 | 3.92478 | 281 | 60.76563 | 0.408 | 3.331181 | 177 | 90.484375 | 0.712 | 4.960366 | 623
90.67188 | 0.456 | 4.970645 | 266 | 100.4375 | 0.614 | 5.505998 | 392 | 71.75 | 0.472 | 3.933345 | 281 | 60.89063 | 0.408 | 3.338033 | 177 | 90.61719 | 0.714 | 4.967647 | 625
90.85938 | 0.456 | 4.980924 | 266.5 | 100.5 | 0.614 | 5.509424 | 392 | 71.84375 | 0.474 | 3.938485 | 282 | 61.01563 | 0.41 | 3.344886 | 178 | 90.757815 | 0.714 | 4.975356 | 625
90.90625 | 0.458 | 4.983494 | 267 | 100.6094 | 0.616 | 5.515422 | 393 | 71.98438 | 0.474 | 3.946194 | 282 | 61.17188 | 0.41 | 3.353451 | 177 | 90.86719 | 0.716 | 4.981352 | 626.5
91.07813 | 0.458 | 4.992916 | 267 | 100.7656 | 0.616 | 5.523985 | 394 | 72.10938 | 0.476 | 3.953047 | 283 | 61.26563 | 0.41 | 3.358591 | 179 | 90.99219 | 0.716 | 4.988205 | 626.5
91.15625 | 0.46 | 4.997199 | 268.5 | 100.8906 | 0.618 | 5.530837 | 394 | 72.20313 | 0.476 | 3.958186 | 283 | 61.40625 | 0.412 | 3.366299 | 178 | 91.08594 | 0.718 | 4.993344 | 627.5
91.29688 | 0.46 | 5.004908 | 268 | 101.0313 | 0.618 | 5.53855 | 394 | 72.35938 | 0.476 | 3.966752 | 283 | 61.53125 | 0.412 | 3.373152 | 180 | 91.20313 | 0.718 | 4.999769 | 628.5
91.48438 | 0.462 | 5.015187 | 269 | 101.1563 | 0.62 | 5.545403 | 395 | 72.5 | 0.478 | 3.97446 | 284 | 61.67188 | 0.414 | 3.380861 | 179 | 91.281255 | 0.718 | 5.004051 | 629
91.57813 | 0.462 | 5.020326 | 269 | 101.2656 | 0.62 | 5.551395 | 396 | 72.57813 | 0.478 | 3.978743 | 285 | 61.79688 | 0.414 | 3.387714 | 180 | 91.414065 | 0.72 | 5.011332 | 630
91.70313 | 0.462 | 5.027179 | 269.5 | 101.3438 | 0.62 | 5.555682 | 396 | 72.71875 | 0.48 | 3.986452 | 285 | 61.89063 | 0.416 | 3.392853 | 181 | 91.500005 | 0.72 | 5.016043 | 631.5
91.78125 | 0.464 | 5.031461 | 269.5 | 101.5313 | 0.622 | 5.56596 | 396 | 72.79688 | 0.48 | 3.990735 | 286 | 62.0625 | 0.416 | 3.402275 | 181 | 91.64063 | 0.722 | 5.023752 | 631
91.9375 | 0.464 | 5.040027 | 269.5 | 101.625 | 0.622 | 5.571097 | 397 | 72.90625 | 0.48 | 3.996731 | 286 | 62.17188 | 0.416 | 3.408271 | 181 | 91.734375 | 0.722 | 5.028892 | 633
92.03125 | 0.466 | 5.045166 | 270 | 101.7344 | 0.624 | 5.577094 | 397 | 73.04688 | 0.482 | 4.00444 | 288 | 62.29688 | 0.418 | 3.415124 | 182 | 91.890625 | 0.722 | 5.037457 | 634
92.20313 | 0.466 | 5.054589 | 270.5 | 101.8281 | 0.624 | 5.582231 | 398 | 73.17188 | 0.482 | 4.011293 | 288 | 62.42188 | 0.418 | 3.421976 | 183 | 91.99219 | 0.724 | 5.043025 | 635
92.32813 | 0.466 | 5.061441 | 271.5 | 102 | 0.626 | 5.591655 | 398 | 73.26563 | 0.484 | 4.016432 | 289 | 62.59375 | 0.42 | 3.431398 | 184 | 92.164065 | 0.724 | 5.052447 | 635
92.45313 | 0.468 | 5.068294 | 271.5 | 102.0938 | 0.626 | 5.596797 | 399 | 73.42188 | 0.484 | 4.024998 | 289 | 62.60938 | 0.42 | 3.432255 | 183 | 92.164065 | 0.726 | 5.052447 | 636.5
92.59375 | 0.468 | 5.076003 | 272 | 102.2188 | 0.626 | 5.603649 | 399 | 73.53125 | 0.486 | 4.030994 | 290 | 62.78125 | 0.422 | 3.441677 | 184 | 92.320315 | 0.726 | 5.061013 | 637.5
92.67188 | 0.47 | 5.080286 | 272.5 | 102.3438 | 0.628 | 5.610502 | 400 | 73.625 | 0.486 | 4.036133 | 290 | 62.875 | 0.422 | 3.446817 | 184 | 92.414065 | 0.728 | 5.066152 | 638
92.82813 | 0.47 | 5.088851 | 273 | 102.4375 | 0.628 | 5.615638 | 400 | 73.79688 | 0.486 | 4.045556 | 291 | 63.09375 | 0.422 | 3.458808 | 184 | 92.55469 | 0.728 | 5.073861 | 639
92.92188 | 0.472 | 5.093991 | 273 | 102.5938 | 0.63 | 5.624207 | 401 | 73.875 | 0.488 | 4.049838 | 291 | 63.17188 | 0.424 | 3.463092 | 185 | 92.71094 | 0.728 | 5.082427 | 640
93.07813 | 0.472 | 5.102556 | 274 | 102.6719 | 0.63 | 5.628488 | 401 | 73.95313 | 0.488 | 4.054121 | 292 | 63.32813 | 0.424 | 3.471657 | 186 | 92.765625 | 0.73 | 5.085425 | 640.5
93.20313 | 0.472 | 5.109409 | 274 | 102.7813 | 0.63 | 5.634486 | 402 | 74.10938 | 0.49 | 4.062687 | 292 | 63.4375 | 0.426 | 3.477653 | 186 | 92.86719 | 0.73 | 5.090993 | 641
93.34375 | 0.474 | 5.117118 | 275 | 102.9063 | 0.632 | 5.641338 | 402 | 74.20313 | 0.49 | 4.067826 | 293 | 63.5625 | 0.426 | 3.484505 | 187 | 93.0625 | 0.732 | 5.1017 | 642.5
93.48438 | 0.474 | 5.124827 | 274.5 | 103.0781 | 0.632 | 5.650756 | 403 | 74.35938 | 0.49 | 4.076392 | 293 | 63.70313 | 0.426 | 3.492215 | 187 | 93.093755 | 0.732 | 5.103413 | 643
93.54688 | 0.476 | 5.128253 | 274.5 | 103.1563 | 0.634 | 5.655043 | 404 | 74.46875 | 0.492 | 4.082388 | 293 | 63.82813 | 0.428 | 3.499067 | 188 | 93.226565 | 0.732 | 5.110694 | 644
93.6875 | 0.476 | 5.135962 | 276 | 103.3438 | 0.634 | 5.665322 | 404 | 74.625 | 0.492 | 4.090953 | 293 | 63.9375 | 0.428 | 3.505063 | 189 | 93.351565 | 0.734 | 5.117546 | 645
93.78125 | 0.476 | 5.141102 | 276 | 103.4375 | 0.634 | 5.670459 | 404 | 74.75 | 0.494 | 4.097806 | 295 | 64.125 | 0.43 | 3.515342 | 188 | 93.46094 | 0.734 | 5.123542 | 645.5
93.98438 | 0.478 | 5.152237 | 275.5 | 103.5781 | 0.636 | 5.678166 | 405 | 74.82813 | 0.494 | 4.102089 | 295 | 64.15625 | 0.43 | 3.517055 | 189 | 93.601565 | 0.736 | 5.131251 | 646.5
94.07813 | 0.478 | 5.157377 | 277.5 | 103.6719 | 0.636 | 5.683308 | 405 | 74.96875 | 0.496 | 4.109798 | 295 | 64.34375 | 0.43 | 3.527334 | 190 | 93.67969 | 0.736 | 5.135534 | 647.5
94.1875 | 0.48 | 5.163372 | 277.5 | 103.8125 | 0.638 | 5.691016 | 406 | 75.125 | 0.496 | 4.118363 | 297 | 64.46875 | 0.432 | 3.534186 | 189 | 93.86719 | 0.737 | 5.145813 | 648.5
94.32813 | 0.48 | 5.171082 | 277.5 | 103.9219 | 0.638 | 5.697013 | 407 | 75.21875 | 0.496 | 4.123503 | 297 | 64.57813 | 0.432 | 3.540182 | 190 | 93.937505 | 0.738 | 5.149667 | 650
94.45313 | 0.482 | 5.177934 | 277.5 | 104 | 0.638 | 5.701295 | 406 | 75.32813 | 0.498 | 4.129499 | 298 | 64.73438 | 0.434 | 3.548748 | 190 | 94.08594 | 0.738 | 5.157805 | 650.5
94.625 | 0.482 | 5.187356 | 278 | 104.1563 | 0.64 | 5.709863 | 407 | 75.45313 | 0.498 | 4.136351 | 298 | 64.8125 | 0.434 | 3.553031 | 191 | 94.14844 | 0.74 | 5.161231 | 651
94.75 | 0.482 | 5.194209 | 278.5 | 104.2969 | 0.64 | 5.717571 | 408 | 75.59375 | 0.5 | 4.14406 | 299 | 64.98438 | 0.436 | 3.562453 | 192 | 94.28125 | 0.74 | 5.168512 | 652
94.85938 | 0.484 | 5.200205 | 279 | 104.4375 | 0.642 | 5.725279 | 409 | 75.70313 | 0.5 | 4.150056 | 300 | 65.125 | 0.436 | 3.570162 | 192 | 94.382815 | 0.742 | 5.174079 | 652
95 | 0.484 | 5.207914 | 279.5 | 104.5625 | 0.642 | 5.732131 | 408 | 75.78125 | 0.502 | 4.154339 | 300 | 65.23438 | 0.438 | 3.576158 | 192 | 94.484375 | 0.742 | 5.179647 | 653
95.09375 | 0.486 | 5.213053 | 279 | 104.625 | 0.644 | 5.735557 | 409 | 75.92188 | 0.502 | 4.162048 | 300 | 65.32813 | 0.438 | 3.581297 | 193 | 94.601565 | 0.743 | 5.186071 | 654.5
95.28125 | 0.486 | 5.223332 | 280 | 104.8125 | 0.644 | 5.745836 | 410 | 76.01563 | 0.502 | 4.167188 | 300 | 65.48438 | 0.438 | 3.589863 | 193 | 94.765625 | 0.744 | 5.195065 | 655.5
95.39063 | 0.486 | 5.229328 | 280.5 | 104.8438 | 0.644 | 5.747552 | 411 | 76.15625 | 0.504 | 4.174897 | 302 | 65.59375 | 0.44 | 3.595859 | 194 | 94.820315 | 0.744 | 5.198063 | 656
95.51563 | 0.488 | 5.236181 | 281 | 105.0156 | 0.646 | 5.75697 | 411 | 76.3125 | 0.504 | 4.183462 | 302 | 65.75 | 0.44 | 3.604424 | 194 | 94.984375 | 0.746 | 5.207057 | 657.5
95.65625 | 0.488 | 5.243889 | 281 | 105.0938 | 0.646 | 5.761257 | 411 | 76.40625 | 0.506 | 4.188602 | 303 | 65.84375 | 0.442 | 3.609564 | 195 | 95.070315 | 0.746 | 5.211768 | 658
95.75 | 0.49 | 5.249029 | 281.5 | 105.2656 | 0.648 | 5.770675 | 413 | 76.51563 | 0.506 | 4.194598 | 304 | 66.04688 | 0.442 | 3.620699 | 194 | 95.1875 | 0.747 | 5.218192 | 659
95.90625 | 0.49 | 5.257594 | 282 | 105.4375 | 0.648 | 5.780099 | 412 | 76.64063 | 0.506 | 4.20145 | 304 | 66.14063 | 0.442 | 3.625839 | 195 | 95.30469 | 0.748 | 5.224617 | 660.5
96.03125 | 0.49 | 5.264447 | 282 | 105.5469 | 0.648 | 5.786096 | 413 | 76.75 | 0.508 | 4.207446 | 305 | 66.28125 | 0.444 | 3.633548 | 196 | 95.42188 | 0.748 | 5.231041 | 661
96.125 | 0.492 | 5.269586 | 283 | 105.6406 | 0.65 | 5.791233 | 414 | 76.85938 | 0.508 | 4.213442 | 305 | 66.39063 | 0.444 | 3.639544 | 197 | 95.5625 | 0.75 | 5.23875 | 661.5
96.28125 | 0.492 | 5.278152 | 283.5 | 105.7813 | 0.65 | 5.798946 | 415 | 76.98438 | 0.51 | 4.220295 | 306 | 66.5625 | 0.446 | 3.648966 | 197 | 95.67969 | 0.75 | 5.245174 | 662.5
96.39063 | 0.494 | 5.284148 | 283 | 105.8438 | 0.652 | 5.802372 | 414 | 77.14063 | 0.51 | 4.22886 | 307 | 66.6875 | 0.446 | 3.655818 | 197 | 95.765625 | 0.752 | 5.249885 | 664
96.51563 | 0.494 | 5.291001 | 284 | 106.0156 | 0.652 | 5.81179 | 415 | 77.25 | 0.51 | 4.234856 | 307 | 66.76563 | 0.448 | 3.660101 | 198 | 95.882815 | 0.752 | 5.25631 | 665
96.64063 | 0.496 | 5.297853 | 284 | 106.0938 | 0.652 | 5.816077 | 416 | 77.375 | 0.512 | 4.241709 | 308 | 66.89063 | 0.448 | 3.666954 | 198 | 95.98438 | 0.752 | 5.261877 | 665
96.78125 | 0.496 | 5.305562 | 284.5 | 106.2656 | 0.654 | 5.825495 | 416 | 77.54688 | 0.512 | 4.251131 | 308 | 67.04688 | 0.448 | 3.67552 | 199 | 96.11719 | 0.754 | 5.269158 | 666
96.89063 | 0.496 | 5.311558 | 284.5 | 106.375 | 0.654 | 5.831493 | 418 | 77.625 | 0.514 | 4.255414 | 309 | 67.17188 | 0.45 | 3.682372 | 200 | 96.195315 | 0.754 | 5.273441 | 667
97.01563 | 0.498 | 5.318411 | 285 | 106.5156 | 0.656 | 5.8392 | 417 | 77.75 | 0.514 | 4.262266 | 309 | 67.32813 | 0.45 | 3.690938 | 200 | 96.375 | 0.756 | 5.283291 | 667.5
97.125 | 0.498 | 5.324406 | 286 | 106.6094 | 0.656 | 5.844343 | 417 | 77.82813 | 0.516 | 4.266549 | 311 | 67.40625 | 0.452 | 3.69522 | 201 | 96.45313 | 0.756 | 5.287574 | 669
97.23438 | 0.5 | 5.330403 | 286.5 | 106.8438 | 0.658 | 5.857192 | 418 | 78.01563 | 0.516 | 4.276828 | 310 | 67.57813 | 0.452 | 3.704643 | 201 | 96.570315 | 0.757 | 5.293999 | 670
97.40625 | 0.5 | 5.339825 | 286 | 106.8906 | 0.658 | 5.859758 | 418 | 78.07813 | 0.516 | 4.280254 | 311 | 67.6875 | 0.454 | 3.710638 | 201 | 96.695315 | 0.758 | 5.300851 | 670.5
97.54688 | 0.5 | 5.347534 | 286.5 | 107.0313 | 0.658 | 5.867471 | 419 | 78.21875 | 0.518 | 4.287963 | 312 | 67.79688 | 0.454 | 3.716635 | 202 | 96.80469 | 0.759 | 5.306847 | 671.5
97.65625 | 0.502 | 5.35353 | 288 | 107.125 | 0.66 | 5.872608 | 420 | 78.34375 | 0.518 | 4.294816 | 312 | 67.90625 | 0.454 | 3.72263 | 202 | 96.953125 | 0.76 | 5.314984 | 672
97.79688 | 0.502 | 5.361239 | 287 | 107.2813 | 0.66 | 5.881176 | 421 | 78.42188 | 0.52 | 4.299099 | 313 | 68.125 | 0.456 | 3.734622 | 202 | 97.03125 | 0.76 | 5.319267 | 673.5
97.9375 | 0.504 | 5.368948 | 288 | 107.4063 | 0.662 | 5.888029 | 421 | 78.57813 | 0.52 | 4.307664 | 314 | 68.20313 | 0.456 | 3.738905 | 203 | 97.1875 | 0.761 | 5.327833 | 674.5
98.01563 | 0.504 | 5.373231 | 289 | 107.5781 | 0.662 | 5.897447 | 422 | 78.6875 | 0.52 | 4.31366 | 314 | 68.32813 | 0.458 | 3.745758 | 204 | 97.265625 | 0.762 | 5.332116 | 674.5
98.17188 | 0.504 | 5.381797 | 289 | 107.6406 | 0.662 | 5.900873 | 422 | 78.85938 | 0.522 | 4.323083 | 314 | 68.48438 | 0.458 | 3.754324 | 204 | 97.390625 | 0.763 | 5.338968 | 676
98.26563 | 0.506 | 5.386936 | 289.5 | 107.7656 | 0.664 | 5.907726 | 423 | 78.95313 | 0.522 | 4.328222 | 315 | 68.59375 | 0.458 | 3.760319 | 206 | 97.49219 | 0.764 | 5.344536 | 676
98.4375 | 0.506 | 5.396358 | 289.5 | 107.8906 | 0.664 | 5.914578 | 423 | 79.0625 | 0.524 | 4.334218 | 316 | 68.75 | 0.46 | 3.768885 | 205 | 97.695315 | 0.764 | 5.355671 | 678
98.54688 | 0.508 | 5.402354 | 290.5 | 108.0313 | 0.666 | 5.922291 | 423 | 79.25 | 0.524 | 4.344496 | 316 | 68.85938 | 0.46 | 3.774881 | 206 | 97.71875 | 0.766 | 5.356956 | 679
98.67188 | 0.508 | 5.409207 | 290 | 108.1719 | 0.666 | 5.929999 | 424 | 79.34375 | 0.526 | 4.349636 | 317 | 68.98438 | 0.462 | 3.781734 | 206 | 97.843755 | 0.766 | 5.363809 | 680
98.8125 | 0.51 | 5.416915 | 290.5 | 108.2813 | 0.668 | 5.935996 | 424 | 79.42188 | 0.526 | 4.353919 | 317 | 69.125 | 0.462 | 3.789442 | 206 | 97.9453 | 0.767 | 5.369375 | 680.5
98.95313 | 0.51 | 5.424625 | 291.5 | 108.4219 | 0.668 | 5.943704 | 425 | 79.625 | 0.526 | 4.365054 | 319 | 69.26563 | 0.464 | 3.797152 | 206 | 98.1172 | 0.768 | 5.378799 | 681
99.10938 | 0.51 | 5.43319 | 291 | 108.5 | 0.668 | 5.947986 | 426 | 79.70313 | 0.528 | 4.369337 | 319 | 69.42188 | 0.464 | 3.805717 | 207 | 98.179675 | 0.769 | 5.382224 | 682
99.21875 | 0.512 | 5.439186 | 292 | 108.6406 | 0.67 | 5.955693 | 426 | 79.8125 | 0.528 | 4.375333 | 319 | 69.5 | 0.464 | 3.81 | 208 | 98.3203 | 0.77 | 5.389933 | 683.5
99.35938 | 0.512 | 5.446895 | 291.5 | 108.7969 | 0.67 | 5.964262 | 428 | 79.92188 | 0.53 | 4.381329 | 319 | 69.64063 | 0.466 | 3.817709 | 208 | 98.414075 | 0.77 | 5.395074 | 684
99.46875 | 0.514 | 5.452891 | 293 | 108.8906 | 0.672 | 5.969398 | 427 | 80.07813 | 0.53 | 4.389895 | 322 | 69.78125 | 0.466 | 3.825418 | 209 | 98.562525 | 0.771 | 5.403212 | 684.5
99.60938 | 0.514 | 5.4606 | 293 | 109.0313 | 0.672 | 5.977111 | 428 | 80.17188 | 0.532 | 4.395034 | 321 | 69.875 | 0.468 | 3.830558 | 209 | 98.664075 | 0.772 | 5.408779 | 685.5
99.8125 | 0.514 | 5.471736 | 293.5 | 109.1875 | 0.672 | 5.985674 | 428 | 80.32813 | 0.532 | 4.4036 | 322 | 70.04688 | 0.468 | 3.83998 | 210 | 98.75784 | 0.773 | 5.413919 | 687
99.875 | 0.516 | 5.475162 | 294 | 109.2813 | 0.674 | 5.990817 | 428 | 80.40625 | 0.532 | 4.407882 | 323 | 70.17188 | 0.47 | 3.846833 | 210 | 98.882815 | 0.774 | 5.42077 | 688
100.0156 | 0.516 | 5.48287 | 294 | 109.4219 | 0.674 | 5.998524 | 429 | 80.54688 | 0.534 | 4.415592 | 323 | 70.34375 | 0.47 | 3.856254 | 211 | 98.992215 | 0.775 | 5.426767 | 688
100.1406 | 0.518 | 5.489722 | 294.5 | 109.5313 | 0.676 | 6.004522 | 429 | 80.60938 | 0.534 | 4.419018 | 324 | 70.42188 | 0.47 | 3.860538 | 211 | 99.093775 | 0.776 | 5.432335 | 689
100.2656 | 0.518 | 5.496575 | 295.5 | 109.6563 | 0.676 | 6.011374 | 430 | 80.76563 | 0.536 | 4.427583 | 324 | 70.5625 | 0.472 | 3.868246 | 212 | 99.25 | 0.776 | 5.440899 | 690
100.375 | 0.52 | 5.502572 | 295.5 | 109.7813 | 0.676 | 6.018227 | 430 | 80.89063 | 0.536 | 4.434436 | 326 | 70.70313 | 0.472 | 3.875956 | 212 | 99.335965 | 0.777 | 5.445612 | 691.5
100.5156 | 0.52 | 5.51028 | 295.5 | 109.9063 | 0.678 | 6.025079 | 431 | 81.04688 | 0.536 | 4.443002 | 326 | 70.90625 | 0.474 | 3.887091 | 213 | 99.500025 | 0.778 | 5.454606 | 692
100.6094 | 0.52 | 5.515422 | 296 | 110.0313 | 0.678 | 6.031932 | 431 | 81.17188 | 0.538 | 4.449854 | 327 | 70.95313 | 0.474 | 3.889661 | 213 | 99.55469 | 0.779 | 5.457602 | 693.5
100.75 | 0.522 | 5.523129 | 296 | 110.1875 | 0.68 | 6.040495 | 431 | 81.29688 | 0.538 | 4.456707 | 328 | 71.07813 | 0.474 | 3.896513 | 214 | 99.69534 | 0.78 | 5.465313 | 694
100.8594 | 0.522 | 5.529127 | 297 | 110.2969 | 0.68 | 6.046492 | 433 | 81.40625 | 0.54 | 4.462702 | 328 | 71.15625 | 0.476 | 3.900796 | 214 | 99.875 | 0.78 | 5.475162 | 694.5
101 | 0.524 | 5.536834 | 297.5 | 110.4688 | 0.682 | 6.055915 | 433 | 81.54688 | 0.54 | 4.470412 | 329 | 71.40625 | 0.476 | 3.914501 | 214 | 99.94534 | 0.782 | 5.479018 | 696
101.2188 | 0.524 | 5.548829 | 297.5 | 110.5938 | 0.682 | 6.062768 | 434 | 81.6875 | 0.542 | 4.47812 | 329 | 71.46875 | 0.478 | 3.917927 | 215 | 100.054715 | 0.782 | 5.485014 | 697
101.2813 | 0.524 | 5.552255 | 297.5 | 110.7188 | 0.682 | 6.06962 | 434 | 81.78125 | 0.542 | 4.48326 | 329 | 71.59375 | 0.478 | 3.92478 | 216 | 100.16405 | 0.783 | 5.491008 | 698
101.4063 | 0.526 | 5.559108 | 298 | 110.8281 | 0.684 | 6.075612 | 435 | 81.89063 | 0.542 | 4.489256 | 331 | 71.78125 | 0.48 | 3.935058 | 217 | 100.2969 | 0.784 | 5.49829 | 698.5
101.5 | 0.526 | 5.564245 | 298.5 | 110.9063 | 0.684 | 6.079899 | 435 | 82.01563 | 0.544 | 4.496109 | 331 | 71.875 | 0.48 | 3.940198 | 217 | 100.38284 | 0.785 | 5.503002 | 699.5
101.7031 | 0.528 | 5.575379 | 299 | 111.0625 | 0.686 | 6.088462 | 436 | 82.15625 | 0.544 | 4.503817 | 332 | 72.03125 | 0.48 | 3.948763 | 218 | 100.515615 | 0.786 | 5.51028 | 700.5
101.7813 | 0.528 | 5.579665 | 300 | 111.1719 | 0.686 | 6.094459 | 437 | 82.26563 | 0.546 | 4.509814 | 332 | 72.09375 | 0.482 | 3.95219 | 218 | 100.656265 | 0.786 | 5.517991 | 701
101.9219 | 0.53 | 5.587373 | 300.5 | 111.375 | 0.686 | 6.105593 | 437 | 82.40625 | 0.546 | 4.517522 | 333 | 72.26563 | 0.482 | 3.961612 | 218 | 100.77345 | 0.787 | 5.524415 | 702
102.0469 | 0.53 | 5.594226 | 301 | 111.4688 | 0.688 | 6.110736 | 437 | 82.53125 | 0.546 | 4.524375 | 334 | 72.39063 | 0.484 | 3.968465 | 219 | 100.867175 | 0.788 | 5.529553 | 704
102.1563 | 0.53 | 5.600223 | 300.5 | 111.5938 | 0.688 | 6.117588 | 437 | 82.6875 | 0.548 | 4.532941 | 334 | 72.53125 | 0.484 | 3.976174 | 220 | 100.9844 | 0.789 | 5.535979 | 704
102.3125 | 0.532 | 5.608786 | 301.5 | 111.7031 | 0.69 | 6.12358 | 438 | 82.78125 | 0.548 | 4.53808 | 335 | 72.64063 | 0.484 | 3.98217 | 220 | 101.093765 | 0.79 | 5.541975 | 705.5
102.4219 | 0.532 | 5.614783 | 301.5 | 111.8594 | 0.69 | 6.132148 | 440 | 82.90625 | 0.55 | 4.544933 | 335 | 72.84375 | 0.486 | 3.993305 | 220 | 101.218775 | 0.79 | 5.548828 | 706.5
102.5625 | 0.534 | 5.622491 | 301.5 | 111.9375 | 0.692 | 6.13643 | 440 | 83.01563 | 0.55 | 4.550929 | 337 | 72.9375 | 0.486 | 3.998444 | 221 | 101.328115 | 0.792 | 5.554822 | 707.5
102.75 | 0.534 | 5.63277 | 302.5 | 112.125 | 0.692 | 6.146709 | 440 | 83.17188 | 0.55 | 4.559494 | 337 | 73.09375 | 0.488 | 4.00701 | 221 | 101.476575 | 0.792 | 5.56296 | 708.5
102.8281 | 0.534 | 5.637051 | 303 | 112.2344 | 0.692 | 6.152706 | 440 | 83.21875 | 0.552 | 4.562064 | 337 | 73.1875 | 0.488 | 4.012149 | 223 | 101.56249 | 0.793 | 5.56767 | 709.5
102.9688 | 0.536 | 5.644764 | 303 | 112.375 | 0.694 | 6.160414 | 442 | 83.375 | 0.552 | 4.570629 | 339 | 73.35938 | 0.49 | 4.021572 | 223 | 101.703115 | 0.794 | 5.575379 | 710
103.0781 | 0.536 | 5.650756 | 303.5 | 112.4531 | 0.694 | 6.164695 | 441 | 83.53125 | 0.554 | 4.579195 | 339 | 73.42188 | 0.49 | 4.024998 | 224 | 101.7969 | 0.794 | 5.580521 | 711
103.2344 | 0.538 | 5.659325 | 304 | 112.6094 | 0.696 | 6.173263 | 442 | 83.70313 | 0.554 | 4.588618 | 340 | 73.57813 | 0.49 | 4.033564 | 223 | 101.929675 | 0.796 | 5.587799 | 712
103.3906 | 0.538 | 5.667888 | 304.5 | 112.7188 | 0.696 | 6.179261 | 443 | 83.78125 | 0.556 | 4.5929 | 341 | 73.6875 | 0.492 | 4.039559 | 224 | 102.03125 | 0.796 | 5.593368 | 713
103.5156 | 0.538 | 5.67474 | 304 | 112.8438 | 0.696 | 6.186113 | 442 | 83.89063 | 0.556 | 4.598896 | 341 | 73.90625 | 0.492 | 4.051551 | 224 | 102.1719 | 0.797 | 5.601078 | 714
103.6563 | 0.54 | 5.682453 | 304.5 | 112.9688 | 0.698 | 6.192966 | 443 | 84 | 0.556 | 4.604892 | 342 | 73.9375 | 0.494 | 4.053264 | 225 | 102.257815 | 0.798 | 5.605788 | 715.5
103.7344 | 0.54 | 5.686735 | 305 | 113.0938 | 0.698 | 6.199818 | 444 | 84.15625 | 0.558 | 4.613458 | 343 | 74.10938 | 0.494 | 4.062687 | 227 | 102.390625 | 0.799 | 5.613069 | 716
103.8906 | 0.542 | 5.695298 | 305.5 | 113.1719 | 0.7 | 6.2041 | 444 | 84.21875 | 0.558 | 4.616884 | 343 | 74.21875 | 0.494 | 4.068683 | 227 | 102.47655 | 0.8 | 5.617779 | 717
103.9688 | 0.542 | 5.699585 | 306 | 113.375 | 0.7 | 6.215234 | 445 | 84.35938 | 0.56 | 4.624593 | 343 | 74.375 | 0.496 | 4.077248 | 227 | 102.617215 | 0.8 | 5.62549 | 718
104.1719 | 0.544 | 5.710718 | 306 | 113.4688 | 0.7 | 6.220376 | 445 | 84.5 | 0.56 | 4.632302 | 344 | 74.53125 | 0.496 | 4.085814 | 227 | 102.77344 | 0.801 | 5.634055 | 719
104.2969 | 0.544 | 5.717571 | 307 | 113.5781 | 0.702 | 6.226368 | 446 | 84.57813 | 0.562 | 4.636585 | 345 | 74.6875 | 0.498 | 4.094379 | 228 | 102.83595 | 0.802 | 5.637482 | 720
104.4063 | 0.544 | 5.723568 | 307 | 113.7344 | 0.702 | 6.234936 | 447 | 84.76563 | 0.562 | 4.646864 | 345 | 74.78125 | 0.498 | 4.099519 | 230 | 103.007825 | 0.803 | 5.646904 | 720.5
104.5 | 0.546 | 5.728705 | 306.5 | 113.8438 | 0.704 | 6.240933 | 447 | 84.89063 | 0.562 | 4.653717 | 346 | 74.9375 | 0.5 | 4.108084 | 230 | 103.09374 | 0.804 | 5.651614 | 721.5
104.625 | 0.546 | 5.735557 | 308 | 114 | 0.704 | 6.249496 | 448 | 85.03125 | 0.564 | 4.661425 | 347 | 75.07813 | 0.5 | 4.115794 | 230 | 103.195315 | 0.805 | 5.657182 | 722
104.75 | 0.548 | 5.74241 | 308 | 114.0938 | 0.706 | 6.254638 | 448 | 85.0625 | 0.564 | 4.663138 | 348 | 75.21875 | 0.5 | 4.123503 | 231 | 103.28124 | 0.806 | 5.661892 | 724
104.9531 | 0.548 | 5.753544 | 308.5 | 114.1719 | 0.706 | 6.25892 | 449 | 85.23438 | 0.566 | 4.672561 | 348 | 75.34375 | 0.502 | 4.130355 | 231 | 103.4844 | 0.806 | 5.67303 | 724.5
105.0625 | 0.55 | 5.759541 | 308.5 | 114.3594 | 0.706 | 6.269199 | 449 | 85.35938 | 0.566 | 4.679413 | 349 | 75.46875 | 0.502 | 4.137208 | 233 | 103.5547 | 0.807 | 5.676883 | 725.5
105.1563 | 0.55 | 5.764683 | 309 | 114.5313 | 0.708 | 6.278622 | 450 | 85.54688 | 0.566 | 4.689692 | 351 | 75.71875 | 0.504 | 4.150913 | 232 | 103.6797 | 0.808 | 5.683736 | 727
105.3125 | 0.55 | 5.773246 | 309.5 | 114.625 | 0.708 | 6.283759 | 450 | 85.60938 | 0.568 | 4.693118 | 350 | 75.73438 | 0.504 | 4.15177 | 233 | 103.77345 | 0.809 | 5.688875 | 727
105.4688 | 0.552 | 5.781815 | 310 | 114.7344 | 0.71 | 6.289756 | 451 | 85.73438 | 0.568 | 4.699971 | 351 | 75.92188 | 0.506 | 4.162048 | 233 | 103.9297 | 0.81 | 5.697441 | 728.5
105.5625 | 0.552 | 5.786951 | 311 | 114.8594 | 0.71 | 6.296609 | 452 | 85.84375 | 0.57 | 4.705967 | 352 | 76 | 0.506 | 4.166331 | 234 | 104.00785 | 0.81 | 5.701725 | 729
105.6875 | 0.554 | 5.793804 | 310.5 | 115.0313 | 0.71 | 6.306032 | 451 | 85.98438 | 0.57 | 4.713676 | 352 | 76.14063 | 0.506 | 4.17404 | 235 | 104.1406 | 0.811 | 5.709003 | 730.5
105.7813 | 0.554 | 5.798946 | 311 | 115.1406 | 0.712 | 6.312024 | 452 | 86.125 | 0.572 | 4.721385 | 353 | 76.25 | 0.508 | 4.180036 | 235 | 104.25005 | 0.812 | 5.715003 | 732
105.9844 | 0.554 | 5.81008 | 311.5 | 115.2969 | 0.712 | 6.320593 | 454 | 86.23438 | 0.572 | 4.727381 | 354 | 76.42188 | 0.508 | 4.189458 | 236 | 104.39845 | 0.813 | 5.723138 | 732.5
106.0938 | 0.556 | 5.816077 | 313 | 115.4375 | 0.714 | 6.3283 | 453 | 86.29688 | 0.572 | 4.730807 | 355 | 76.51563 | 0.51 | 4.194598 | 236 | 104.4922 | 0.814 | 5.728277 | 733
106.2344 | 0.556 | 5.823785 | 312.5 | 115.5625 | 0.714 | 6.335153 | 453 | 86.48438 | 0.574 | 4.741086 | 355 | 76.70313 | 0.51 | 4.204877 | 237 | 104.6172 | 0.815 | 5.73513 | 734
106.3438 | 0.558 | 5.829782 | 313 | 115.6563 | 0.716 | 6.340295 | 454 | 86.5625 | 0.574 | 4.745369 | 356 | 76.8125 | 0.51 | 4.210872 | 238 | 104.70315 | 0.816 | 5.739842 | 735
106.5 | 0.558 | 5.838345 | 313 | 115.7969 | 0.716 | 6.348003 | 455 | 86.76563 | 0.576 | 4.756504 | 356 | 76.92188 | 0.512 | 4.216868 | 238 | 104.8594 | 0.816 | 5.748407 | 737
106.6406 | 0.558 | 5.846053 | 314 | 115.9375 | 0.716 | 6.35571 | 456 | 86.82813 | 0.576 | 4.759931 | 357 | 77.07813 | 0.512 | 4.225434 | 238 | 104.97655 | 0.817 | 5.75483 | 737.5
106.7656 | 0.56 | 5.852905 | 314.5 | 116.0938 | 0.718 | 6.364279 | 456 | 86.98438 | 0.576 | 4.768496 | 357 | 77.23438 | 0.514 | 4.234 | 239 | 105.1094 | 0.818 | 5.762112 | 738
106.9375 | 0.56 | 5.862329 | 314.5 | 116.1406 | 0.718 | 6.366844 | 456 | 87.07813 | 0.578 | 4.773636 | 358 | 77.3125 | 0.514 | 4.238282 | 239 | 105.2266 | 0.819 | 5.768537 | 739
107.0469 | 0.562 | 5.868326 | 315 | 116.3281 | 0.72 | 6.377123 | 457 | 87.25 | 0.578 | 4.783058 | 359 | 77.53125 | 0.516 | 4.250274 | 241 | 105.3203 | 0.82 | 5.773674 | 740
107.1563 | 0.562 | 5.874324 | 315 | 116.4375 | 0.72 | 6.38312 | 458 | 87.32813 | 0.58 | 4.787341 | 360 | 77.60938 | 0.516 | 4.254557 | 240 | 105.46095 | 0.82 | 5.781384 | 741
107.2813 | 0.562 | 5.881176 | 315.5 | 116.5469 | 0.72 | 6.389118 | 457 | 87.48438 | 0.58 | 4.795906 | 361 | 77.76563 | 0.516 | 4.263123 | 242 | 105.5469 | 0.821 | 5.786096 | 742
107.4844 | 0.564 | 5.89231 | 316 | 116.6563 | 0.722 | 6.395115 | 458 | 87.57813 | 0.582 | 4.801046 | 361 | 77.875 | 0.518 | 4.269119 | 242 | 105.68755 | 0.822 | 5.793807 | 743
107.5938 | 0.564 | 5.898308 | 316.5 | 116.8125 | 0.722 | 6.403678 | 458 | 87.71875 | 0.582 | 4.808754 | 362 | 78.04688 | 0.518 | 4.278541 | 243 | 105.7891 | 0.823 | 5.799374 | 744.5
107.7031 | 0.566 | 5.904299 | 317 | 116.9375 | 0.724 | 6.410531 | 459 | 87.82813 | 0.582 | 4.814751 | 363 | 78.14063 | 0.52 | 4.283681 | 244 | 105.90625 | 0.824 | 5.805796 | 745.5
107.8438 | 0.566 | 5.912013 | 317 | 117.0938 | 0.724 | 6.419099 | 461 | 87.9375 | 0.584 | 4.820746 | 362 | 78.35938 | 0.52 | 4.295672 | 244 | 106.02345 | 0.825 | 5.812221 | 746.5
107.9531 | 0.568 | 5.918004 | 317.5 | 117.1719 | 0.724 | 6.42338 | 460 | 88.09375 | 0.584 | 4.829312 | 364 | 78.35938 | 0.52 | 4.295672 | 243 | 106.14065 | 0.825 | 5.818646 | 747.5
108.0938 | 0.568 | 5.925718 | 317.5 | 117.3438 | 0.726 | 6.432804 | 462 | 88.23438 | 0.586 | 4.837021 | 365 | 78.60938 | 0.522 | 4.309377 | 245 | 106.25785 | 0.826 | 5.825071 | 749
108.25 | 0.568 | 5.934281 | 318.5 | 117.4844 | 0.726 | 6.440512 | 462 | 88.34375 | 0.586 | 4.843017 | 365 | 78.70313 | 0.522 | 4.314517 | 245 | 106.4219 | 0.827 | 5.834064 | 749
108.375 | 0.57 | 5.941133 | 319 | 117.625 | 0.728 | 6.448219 | 462 | 88.46875 | 0.586 | 4.84987 | 366 | 78.82813 | 0.524 | 4.321369 | 246 | 106.52345 | 0.828 | 5.839631 | 750.5
108.5625 | 0.57 | 5.951412 | 319 | 117.6875 | 0.728 | 6.451646 | 462 | 88.64063 | 0.588 | 4.859292 | 366 | 78.98438 | 0.524 | 4.329935 | 247 | 106.6328 | 0.829 | 5.845625 | 751
108.5938 | 0.572 | 5.953128 | 319 | 117.875 | 0.73 | 6.461924 | 463 | 88.70313 | 0.588 | 4.862718 | 368 | 79.125 | 0.526 | 4.337644 | 247 | 106.75 | 0.83 | 5.85205 | 752.5
108.75 | 0.572 | 5.961691 | 320 | 118 | 0.73 | 6.468777 | 463 | 88.85938 | 0.59 | 4.871284 | 367 | 79.25 | 0.526 | 4.344496 | 248 | 106.9141 | 0.831 | 5.861046 | 752.5
108.8594 | 0.572 | 5.967688 | 320 | 118.0313 | 0.73 | 6.470493 | 464 | 88.95313 | 0.59 | 4.876423 | 368 | 79.39063 | 0.526 | 4.352206 | 249 | 106.9766 | 0.831 | 5.864473 | 754
109.0313 | 0.574 | 5.977111 | 320.5 | 118.2656 | 0.732 | 6.483337 | 464 | 89.14063 | 0.59 | 4.886702 | 368 | 79.5625 | 0.528 | 4.361628 | 249 | 107.14065 | 0.832 | 5.873466 | 755.5
109.1094 | 0.574 | 5.981393 | 320.5 | 118.3281 | 0.732 | 6.486763 | 466 | 89.20313 | 0.592 | 4.890128 | 370 | 79.71875 | 0.528 | 4.370193 | 250 | 107.21875 | 0.833 | 5.877747 | 757
109.2813 | 0.576 | 5.990817 | 322 | 118.5313 | 0.734 | 6.497903 | 466 | 89.29688 | 0.592 | 4.895268 | 370 | 79.84375 | 0.53 | 4.377046 | 250 | 107.375 | 0.834 | 5.886313 | 757.5
109.3906 | 0.576 | 5.996808 | 321.5 | 118.625 | 0.734 | 6.50304 | 466 | 89.45313 | 0.594 | 4.903833 | 371 | 79.875 | 0.53 | 4.378759 | 250 | 107.46095 | 0.835 | 5.891025 | 758
109.5938 | 0.578 | 6.007948 | 322.5 | 118.8125 | 0.736 | 6.513318 | 467 | 89.60938 | 0.594 | 4.912399 | 371 | 80.125 | 0.53 | 4.392464 | 251 | 107.60155 | 0.835 | 5.898732 | 759.5
109.6719 | 0.578 | 6.012229 | 323.5 | 118.8906 | 0.736 | 6.5176 | 467 | 89.6875 | 0.596 | 4.916682 | 373 | 80.20313 | 0.532 | 4.396747 | 251 | 107.69535 | 0.836 | 5.903875 | 760.5
109.7969 | 0.578 | 6.019082 | 323.5 | 119.0313 | 0.736 | 6.525313 | 468 | 89.79688 | 0.596 | 4.922678 | 373 | 80.35938 | 0.532 | 4.405313 | 253 | 107.875 | 0.837 | 5.913723 | 762
109.9531 | 0.58 | 6.027645 | 323.5 | 119.1875 | 0.738 | 6.533876 | 468 | 89.95313 | 0.596 | 4.931243 | 373 | 80.46875 | 0.534 | 4.411308 | 253 | 107.89845 | 0.838 | 5.915008 | 763
110.0938 | 0.58 | 6.035358 | 323.5 | 119.3125 | 0.738 | 6.540728 | 469 | 90.09375 | 0.598 | 4.938952 | 374 | 80.65625 | 0.534 | 4.421587 | 254 | 108.03905 | 0.839 | 5.922716 | 763.5
110.2656 | 0.582 | 6.044776 | 323.5 | 119.4219 | 0.74 | 6.546726 | 470 | 90.21875 | 0.598 | 4.945805 | 375 | 80.75 | 0.536 | 4.426727 | 254 | 108.14845 | 0.84 | 5.928714 | 765
110.3594 | 0.582 | 6.049918 | 324.5 | 119.5469 | 0.74 | 6.553578 | 470 | 90.29688 | 0.6 | 4.950088 | 376 | 80.96875 | 0.536 | 4.438718 | 255 | 108.25785 | 0.841 | 5.934711 | 766
110.5156 | 0.582 | 6.058481 | 325 | 119.625 | 0.74 | 6.55786 | 471 | 90.48438 | 0.6 | 4.960367 | 376 | 81.01563 | 0.536 | 4.441288 | 255 | 108.39065 | 0.841 | 5.941991 | 767
110.625 | 0.584 | 6.064478 | 326 | 119.8125 | 0.742 | 6.568138 | 471 | 90.57813 | 0.6 | 4.965506 | 377 | 81.20313 | 0.538 | 4.451567 | 255 | 108.5 | 0.842 | 5.947986 | 768.5
110.7344 | 0.584 | 6.070476 | 326 | 119.8906 | 0.742 | 6.57242 | 472 | 90.75 | 0.602 | 4.974928 | 377 | 81.32813 | 0.538 | 4.45842 | 255 | 108.64845 | 0.843 | 5.956124 | 769
110.875 | 0.586 | 6.078183 | 326 | 120.1094 | 0.744 | 6.584415 | 473 | 90.875 | 0.602 | 4.981781 | 378 | 81.45313 | 0.54 | 4.465272 | 257 | 108.7656 | 0.844 | 5.962546 | 770
111.0469 | 0.586 | 6.087607 | 326.5 | 120.1719 | 0.744 | 6.587841 | 473 | 90.96875 | 0.604 | 4.98692 | 380 | 81.57813 | 0.54 | 4.472125 | 257 | 108.8672 | 0.845 | 5.968116 | 771
111.1719 | 0.586 | 6.094459 | 327 | 120.3281 | 0.746 | 6.596404 | 474 | 91.125 | 0.604 | 4.995486 | 380 | 81.70313 | 0.542 | 4.478977 | 257 | 108.9922 | 0.845 | 5.974968 | 772
111.2969 | 0.588 | 6.101312 | 327.5 | 120.4219 | 0.746 | 6.601546 | 474 | 91.23438 | 0.606 | 5.001482 | 380 | 81.82813 | 0.542 | 4.48583 | 258 | 109.1328 | 0.847 | 5.982676 | 773
111.4375 | 0.588 | 6.10902 | 328 | 120.5781 | 0.746 | 6.610109 | 475 | 91.3125 | 0.606 | 5.005764 | 381 | 82 | 0.542 | 4.495252 | 258 | 109.2344 | 0.847 | 5.988245 | 774.5
111.5938 | 0.59 | 6.117588 | 327.5 | 120.7031 | 0.748 | 6.616961 | 475 | 91.45313 | 0.606 | 5.013474 | 382 | 82.17188 | 0.544 | 4.504674 | 260 | 109.33595 | 0.848 | 5.993812 | 775.5
111.7188 | 0.59 | 6.124441 | 329 | 120.8281 | 0.748 | 6.623814 | 476 | 91.625 | 0.608 | 5.022896 | 381 | 82.26563 | 0.544 | 4.509814 | 260 | 109.4453 | 0.849 | 5.999807 | 777
111.8594 | 0.592 | 6.132148 | 329 | 120.9688 | 0.75 | 6.631527 | 477 | 91.71875 | 0.608 | 5.028035 | 383 | 82.4375 | 0.546 | 4.519236 | 261 | 109.6094 | 0.85 | 6.008803 | 777.5
112 | 0.592 | 6.139856 | 329.5 | 121.125 | 0.75 | 6.64009 | 477 | 91.84375 | 0.61 | 5.034888 | 383 | 82.54688 | 0.546 | 4.525232 | 262 | 109.75785 | 0.851 | 6.016941 | 778.5
112.1406 | 0.592 | 6.147564 | 330.5 | 121.2188 | 0.75 | 6.645232 | 478 | 92.01563 | 0.61 | 5.04431 | 384 | 82.6875 | 0.546 | 4.532941 | 262 | 109.83595 | 0.851 | 6.021223 | 779
112.2031 | 0.594 | 6.15099 | 330.5 | 121.3438 | 0.752 | 6.652085 | 478 | 92.125 | 0.61 | 5.050306 | 385 | 82.8125 | 0.548 | 4.539793 | 263 | 109.96095 | 0.852 | 6.028075 | 780
112.3594 | 0.594 | 6.159558 | 331.5 | 121.4531 | 0.752 | 6.658076 | 479 | 92.25 | 0.612 | 5.057158 | 386 | 83 | 0.548 | 4.550072 | 264 | 110.07815 | 0.853 | 6.0345 | 781.5
112.4531 | 0.596 | 6.164695 | 331 | 121.5781 | 0.754 | 6.664929 | 479 | 92.375 | 0.612 | 5.064011 | 387 | 83.125 | 0.55 | 4.556924 | 263 | 110.1875 | 0.854 | 6.040495 | 782
112.6875 | 0.596 | 6.177545 | 332 | 121.7813 | 0.754 | 6.676068 | 479 | 92.5 | 0.614 | 5.070863 | 387 | 83.28125 | 0.55 | 4.56549 | 265 | 110.28905 | 0.855 | 6.046062 | 783.5
112.7656 | 0.596 | 6.181826 | 331.5 | 121.875 | 0.754 | 6.681205 | 481 | 92.64063 | 0.614 | 5.078573 | 388 | 83.375 | 0.552 | 4.570629 | 264 | 110.4297 | 0.855 | 6.053772 | 785
112.8906 | 0.598 | 6.188679 | 332.5 | 122.0469 | 0.756 | 6.690629 | 480 | 92.73438 | 0.614 | 5.083712 | 389 | 83.54688 | 0.552 | 4.580052 | 265 | 110.5547 | 0.857 | 6.060625 | 785.5
113.0625 | 0.598 | 6.198102 | 333 | 122.1719 | 0.756 | 6.697481 | 481 | 92.82813 | 0.616 | 5.088851 | 389 | 83.6875 | 0.552 | 4.587761 | 266 | 110.6797 | 0.857 | 6.067477 | 787
113.2031 | 0.6 | 6.20581 | 333.5 | 122.3125 | 0.758 | 6.705189 | 481 | 93 | 0.616 | 5.098273 | 390 | 83.79688 | 0.554 | 4.593757 | 266 | 110.7969 | 0.858 | 6.073902 | 788
113.2813 | 0.6 | 6.210097 | 334 | 122.4219 | 0.758 | 6.711186 | 482 | 93.10938 | 0.618 | 5.10427 | 391 | 83.90625 | 0.554 | 4.599753 | 266 | 110.90625 | 0.859 | 6.079897 | 789
113.4688 | 0.602 | 6.220376 | 334 | 122.5938 | 0.76 | 6.72061 | 483 | 93.25 | 0.618 | 5.111978 | 392 | 84.03125 | 0.556 | 4.606605 | 267 | 111.0547 | 0.859 | 6.088035 | 790
113.6094 | 0.602 | 6.228084 | 335 | 122.6875 | 0.76 | 6.725746 | 484 | 93.40625 | 0.62 | 5.120544 | 392 | 84.21875 | 0.556 | 4.616884 | 269 | 111.1406 | 0.861 | 6.092744 | 791
113.7031 | 0.602 | 6.23322 | 335.5 | 122.8281 | 0.76 | 6.733454 | 485 | 93.51563 | 0.62 | 5.12654 | 393 | 84.42188 | 0.558 | 4.62802 | 268 | 111.2578 | 0.861 | 6.099169 | 793
113.8594 | 0.604 | 6.241789 | 335.5 | 122.9531 | 0.762 | 6.740307 | 485 | 93.60938 | 0.62 | 5.13168 | 393 | 84.48438 | 0.558 | 4.631446 | 270 | 111.375 | 0.863 | 6.105593 | 793
114.0156 | 0.604 | 6.250352 | 336.5 | 123.0938 | 0.762 | 6.74802 | 485 | 93.75 | 0.622 | 5.139388 | 394 | 84.64063 | 0.558 | 4.640011 | 270 | 111.5 | 0.863 | 6.112446 | 794.5
114.125 | 0.606 | 6.256349 | 336 | 123.2344 | 0.764 | 6.755727 | 485 | 93.89063 | 0.622 | 5.147098 | 395 | 84.76563 | 0.56 | 4.646864 | 270 | 111.6094 | 0.864 | 6.118443 | 796.5
114.2813 | 0.606 | 6.264917 | 337 | 123.375 | 0.764 | 6.763435 | 486 | 94 | 0.624 | 5.153093 | 395 | 84.95313 | 0.56 | 4.657143 | 271 | 111.7344 | 0.865 | 6.125296 | 796
114.5 | 0.606 | 6.276906 | 337 | 123.4219 | 0.764 | 6.766006 | 487 | 94.125 | 0.624 | 5.159946 | 396 | 85.03125 | 0.562 | 4.661425 | 271 | 111.8594 | 0.865 | 6.132148 | 798
114.5625 | 0.608 | 6.280333 | 338 | 123.6094 | 0.766 | 6.776285 | 488 | 94.25 | 0.624 | 5.166799 | 397 | 85.1875 | 0.562 | 4.669991 | 272 | 111.9844 | 0.867 | 6.139001 | 798.5
114.7031 | 0.608 | 6.28804 | 338 | 123.7656 | 0.766 | 6.784848 | 488 | 94.40625 | 0.626 | 5.175364 | 397 | 85.3125 | 0.562 | 4.676843 | 272 | 112.1172 | 0.867 | 6.146281 | 799.5
114.8281 | 0.61 | 6.294893 | 339 | 123.9063 | 0.768 | 6.792561 | 488 | 94.53125 | 0.626 | 5.182217 | 398 | 85.45313 | 0.564 | 4.684553 | 273 | 112.2188 | 0.868 | 6.151851 | 801
114.9844 | 0.61 | 6.303461 | 338.5 | 124.0156 | 0.768 | 6.798553 | 489 | 94.67188 | 0.628 | 5.189926 | 399 | 85.57813 | 0.564 | 4.691405 | 274 | 112.3828 | 0.869 | 6.160841 | 802
115.1094 | 0.61 | 6.310314 | 340 | 124.1719 | 0.77 | 6.807121 | 489 | 94.79688 | 0.628 | 5.196779 | 400 | 85.73438 | 0.566 | 4.699971 | 274 | 112.46095 | 0.87 | 6.165125 | 803
115.2188 | 0.612 | 6.316311 | 339.5 | 124.2969 | 0.77 | 6.813974 | 490 | 94.92188 | 0.63 | 5.203631 | 400 | 85.89063 | 0.566 | 4.708537 | 276 | 112.57815 | 0.871 | 6.17155 | 804.5
115.4063 | 0.612 | 6.32659 | 340.5 | 124.4375 | 0.77 | 6.821682 | 490 | 95.03125 | 0.63 | 5.209627 | 401 | 86.01563 | 0.568 | 4.715389 | 276 | 112.72655 | 0.871 | 6.179686 | 805
115.5469 | 0.614 | 6.334298 | 341 | 124.5313 | 0.772 | 6.826824 | 491 | 95.21875 | 0.63 | 5.219906 | 402 | 86.14063 | 0.568 | 4.722242 | 276 | 112.82815 | 0.872 | 6.185255 | 806
115.6563 | 0.614 | 6.340295 | 341 | 124.7344 | 0.772 | 6.837958 | 491 | 95.32813 | 0.632 | 5.225902 | 402 | 86.29688 | 0.568 | 4.730807 | 277 | 112.94535 | 0.873 | 6.19168 | 807.5
115.8125 | 0.616 | 6.348858 | 342 | 124.8281 | 0.774 | 6.843094 | 492 | 95.4375 | 0.632 | 5.231897 | 403 | 86.4375 | 0.57 | 4.738516 | 278 | 113.08595 | 0.874 | 6.199388 | 808.5
115.9375 | 0.616 | 6.35571 | 342.5 | 124.9531 | 0.774 | 6.849947 | 492 | 95.5625 | 0.634 | 5.23875 | 404 | 86.57813 | 0.57 | 4.746225 | 278 | 113.1875 | 0.875 | 6.204955 | 809
116.0938 | 0.616 | 6.364279 | 342.5 | 125.0781 | 0.774 | 6.856799 | 494 | 95.71875 | 0.634 | 5.247316 | 404 | 86.73438 | 0.572 | 4.754791 | 279 | 113.3203 | 0.875 | 6.212235 | 811
116.1406 | 0.618 | 6.366844 | 342.5 | 125.2031 | 0.776 | 6.863652 | 494 | 95.79688 | 0.634 | 5.251599 | 404 | 86.84375 | 0.572 | 4.760787 | 279 | 113.45315 | 0.877 | 6.219518 | 812
116.3281 | 0.618 | 6.377123 | 343 | 125.3906 | 0.776 | 6.873931 | 495 | 95.95313 | 0.636 | 5.260164 | 405 | 87.0625 | 0.574 | 4.772779 | 280 | 113.5625 | 0.877 | 6.225513 | 813
116.4531 | 0.62 | 6.383976 | 343.5 | 125.5313 | 0.778 | 6.881644 | 495 | 96.07813 | 0.636 | 5.267017 | 406 | 87.125 | 0.574 | 4.776205 | 281 | 113.6797 | 0.879 | 6.231937 | 814
116.6094 | 0.62 | 6.392544 | 343.5 | 125.6563 | 0.778 | 6.888496 | 495 | 96.23438 | 0.638 | 5.275583 | 407 | 87.32813 | 0.574 | 4.787341 | 281 | 113.77345 | 0.879 | 6.237077 | 814.5
116.7031 | 0.62 | 6.397681 | 345 | 125.7656 | 0.78 | 6.894488 | 496 | 96.35938 | 0.638 | 5.282435 | 407 | 87.375 | 0.576 | 4.78991 | 282 | 113.9219 | 0.88 | 6.245215 | 816
116.8594 | 0.622 | 6.406249 | 345 | 125.9063 | 0.78 | 6.902201 | 496 | 96.46875 | 0.638 | 5.288431 | 408 | 87.57813 | 0.576 | 4.801046 | 281 | 114.02345 | 0.881 | 6.250782 | 816.5
117.0156 | 0.622 | 6.414812 | 346 | 126.0156 | 0.78 | 6.908193 | 496 | 96.5625 | 0.64 | 5.29357 | 409 | 87.67188 | 0.578 | 4.806185 | 283 | 114.16405 | 0.881 | 6.25849 | 818
117.125 | 0.624 | 6.420809 | 346 | 126.1875 | 0.782 | 6.917617 | 497 | 96.73438 | 0.64 | 5.302993 | 409 | 87.84375 | 0.578 | 4.815607 | 283 | 114.25785 | 0.883 | 6.263632 | 819.5
117.2969 | 0.624 | 6.430233 | 346.5 | 126.2969 | 0.782 | 6.923614 | 498 | 96.84375 | 0.642 | 5.308988 | 410 | 87.96875 | 0.578 | 4.822459 | 283 | 114.375 | 0.883 | 6.270054 | 820.5
117.4219 | 0.626 | 6.437085 | 347.5 | 126.4063 | 0.784 | 6.929611 | 499 | 97 | 0.642 | 5.317554 | 411 | 88.15625 | 0.58 | 4.832738 | 284 | 114.51565 | 0.884 | 6.277764 | 821.5
117.5781 | 0.626 | 6.445648 | 347.5 | 126.5313 | 0.784 | 6.936464 | 499 | 97.10938 | 0.644 | 5.32355 | 412 | 88.21875 | 0.58 | 4.836165 | 285 | 114.6172 | 0.885 | 6.283331 | 822.5
117.7031 | 0.626 | 6.452501 | 348 | 126.6719 | 0.784 | 6.944172 | 500 | 97.23438 | 0.644 | 5.330403 | 411 | 88.45313 | 0.582 | 4.849013 | 285 | 114.7344 | 0.885 | 6.289756 | 823.5
117.8281 | 0.628 | 6.459353 | 348.5 | 126.7813 | 0.786 | 6.950169 | 501 | 97.39063 | 0.644 | 5.338968 | 413 | 88.53125 | 0.582 | 4.853296 | 286 | 114.85935 | 0.887 | 6.296606 | 824
117.9844 | 0.628 | 6.467922 | 348.5 | 126.9375 | 0.786 | 6.958732 | 500 | 97.5 | 0.646 | 5.344964 | 414 | 88.65625 | 0.584 | 4.860148 | 287 | 114.97655 | 0.887 | 6.303031 | 826
118.0938 | 0.63 | 6.473919 | 350 | 127.0156 | 0.788 | 6.963013 | 502 | 97.60938 | 0.646 | 5.35096 | 415 | 88.82813 | 0.584 | 4.869571 | 287 | 115.1406 | 0.888 | 6.312024 | 827
118.2969 | 0.63 | 6.485053 | 350 | 127.2031 | 0.788 | 6.973292 | 502 | 97.75 | 0.648 | 5.358669 | 415 | 88.95313 | 0.584 | 4.876423 | 288 | 115.22655 | 0.889 | 6.316736 | 827.5
118.4375 | 0.63 | 6.492761 | 350 | 127.3125 | 0.788 | 6.979289 | 504 | 97.85938 | 0.648 | 5.364665 | 416 | 89.07813 | 0.586 | 4.883276 | 289 | 115.33595 | 0.889 | 6.322733 | 829
118.5625 | 0.632 | 6.499613 | 351 | 127.4375 | 0.79 | 6.986142 | 504 | 98 | 0.648 | 5.372374 | 416 | 89.25 | 0.586 | 4.892698 | 290 | 115.4297 | 0.891 | 6.327873 | 830.5
118.7031 | 0.632 | 6.507321 | 351 | 127.5625 | 0.79 | 6.992995 | 504 | 98.14063 | 0.65 | 5.380083 | 417 | 89.42188 | 0.588 | 4.90212 | 290 | 115.6172 | 0.891 | 6.338151 | 831.5
118.7656 | 0.634 | 6.510747 | 352 | 127.7188 | 0.792 | 7.001563 | 505 | 98.25 | 0.65 | 5.386079 | 418 | 89.53125 | 0.588 | 4.908116 | 291 | 115.71875 | 0.893 | 6.343718 | 832.5
118.9688 | 0.634 | 6.521887 | 351.5 | 127.8594 | 0.792 | 7.009271 | 505 | 98.39063 | 0.652 | 5.393788 | 418 | 89.67188 | 0.588 | 4.915825 | 292 | 115.8125 | 0.893 | 6.348858 | 833.5
119.1094 | 0.634 | 6.529594 | 352.5 | 127.9844 | 0.794 | 7.016123 | 505 | 98.54688 | 0.652 | 5.402354 | 419 | 89.8125 | 0.59 | 4.923534 | 291 | 115.96095 | 0.894 | 6.356996 | 834.5
119.25 | 0.636 | 6.537302 | 353 | 128.1406 | 0.794 | 7.024686 | 506 | 98.67188 | 0.654 | 5.409207 | 419 | 89.9375 | 0.59 | 4.930387 | 293 | 116.08595 | 0.895 | 6.363848 | 835.5
119.4063 | 0.636 | 6.54587 | 354.5 | 128.2813 | 0.794 | 7.032399 | 507 | 98.82813 | 0.654 | 5.417772 | 421 | 90.07813 | 0.592 | 4.938096 | 293 | 116.18755 | 0.895 | 6.369418 | 837.5
119.5469 | 0.638 | 6.553578 | 354 | 128.4375 | 0.796 | 7.040962 | 507 | 98.92188 | 0.654 | 5.422912 | 421 | 90.23438 | 0.592 | 4.946662 | 294 | 116.33595 | 0.897 | 6.377553 | 838
119.7031 | 0.638 | 6.562141 | 354.5 | 128.5156 | 0.796 | 7.045244 | 509 | 99.09375 | 0.656 | 5.432334 | 422 | 90.34375 | 0.594 | 4.952657 | 295 | 116.41405 | 0.897 | 6.381835 | 839
119.7969 | 0.64 | 6.567283 | 354.5 | 128.625 | 0.798 | 7.051241 | 509 | 99.23438 | 0.656 | 5.440043 | 422 | 90.51563 | 0.594 | 4.96208 | 295 | 116.5469 | 0.899 | 6.389118 | 840.5
119.9375 | 0.64 | 6.574991 | 355.5 | 128.75 | 0.798 | 7.058093 | 509 | 99.32813 | 0.658 | 5.445182 | 423 | 90.65625 | 0.594 | 4.969789 | 296 | 116.69535 | 0.899 | 6.397256 | 842
120.0625 | 0.64 | 6.581843 | 356 | 128.9219 | 0.798 | 7.067517 | 510 | 99.46875 | 0.658 | 5.452891 | 424 | 90.8125 | 0.596 | 4.978354 | 296 | 116.77345 | 0.899 | 6.401537 | 842.5
120.1875 | 0.642 | 6.588696 | 356 | 129.0625 | 0.8 | 7.075225 | 511 | 99.59375 | 0.658 | 5.459744 | 424 | 90.92188 | 0.596 | 4.98435 | 297 | 116.9297 | 0.901 | 6.410103 | 844
120.3281 | 0.642 | 6.596404 | 356.5 | 129.2188 | 0.8 | 7.083793 | 511 | 99.76563 | 0.66 | 5.469166 | 425 | 91.10938 | 0.598 | 4.994629 | 297 | 117.02345 | 0.901 | 6.415242 | 845
120.4688 | 0.644 | 6.604117 | 357 | 129.3125 | 0.802 | 7.08893 | 511 | 99.84375 | 0.66 | 5.473449 | 425 | 91.21875 | 0.598 | 5.000625 | 299 | 117.16405 | 0.903 | 6.42295 | 846
120.6094 | 0.644 | 6.611825 | 358 | 129.4688 | 0.802 | 7.097498 | 512 | 100 | 0.662 | 5.482014 | 426 | 91.35938 | 0.598 | 5.008334 | 299 | 117.2266 | 0.903 | 6.426379 | 847
120.7031 | 0.644 | 6.616961 | 358 | 129.625 | 0.802 | 7.106061 | 513 | 100.1094 | 0.662 | 5.488012 | 427 | 91.48438 | 0.6 | 5.015187 | 299 | 117.39065 | 0.904 | 6.435372 | 848.5
120.8906 | 0.646 | 6.62724 | 359 | 129.7344 | 0.804 | 7.112058 | 513 | 100.2656 | 0.662 | 5.496575 | 427 | 91.75 | 0.6 | 5.029748 | 301 | 117.5469 | 0.905 | 6.443938 | 849.5
121.0156 | 0.646 | 6.634093 | 359 | 129.8594 | 0.804 | 7.118911 | 513 | 100.3906 | 0.664 | 5.503427 | 428 | 91.76563 | 0.602 | 5.030605 | 301 | 117.60935 | 0.905 | 6.447361 | 851.5
121.1563 | 0.648 | 6.641806 | 359.5 | 130 | 0.806 | 7.126619 | 514 | 100.4844 | 0.664 | 5.508569 | 429 | 91.9375 | 0.602 | 5.040027 | 301 | 117.75 | 0.907 | 6.455072 | 852
121.3281 | 0.648 | 6.651224 | 359.5 | 130.1406 | 0.806 | 7.134326 | 515 | 100.6563 | 0.666 | 5.517993 | 429 | 92.04688 | 0.604 | 5.046023 | 302 | 117.88285 | 0.907 | 6.462355 | 854
121.4688 | 0.648 | 6.658937 | 360.5 | 130.25 | 0.808 | 7.140324 | 516 | 100.8125 | 0.666 | 5.526556 | 432 | 92.29688 | 0.604 | 5.059728 | 303 | 117.9844 | 0.909 | 6.467922 | 854.5
121.5938 | 0.65 | 6.66579 | 360.5 | 130.4219 | 0.808 | 7.149747 | 516 | 100.9063 | 0.668 | 5.531698 | 431 | 92.35938 | 0.604 | 5.063154 | 304 | 118.10935 | 0.909 | 6.474771 | 856
121.7188 | 0.65 | 6.672642 | 361 | 130.5313 | 0.808 | 7.155745 | 517 | 101.0781 | 0.668 | 5.541116 | 433 | 92.5 | 0.606 | 5.070863 | 304 | 118.2266 | 0.909 | 6.481199 | 857.5
121.875 | 0.652 | 6.681205 | 361.5 | 130.7031 | 0.81 | 7.165163 | 517 | 101.1563 | 0.668 | 5.545403 | 433 | 92.60938 | 0.606 | 5.076859 | 305 | 118.34375 | 0.911 | 6.487621 | 858.5
121.9844 | 0.652 | 6.687202 | 362.5 | 130.8281 | 0.81 | 7.172015 | 518 | 101.2969 | 0.67 | 5.553111 | 433 | 92.76563 | 0.608 | 5.085425 | 306 | 118.47655 | 0.911 | 6.494901 | 859.5
122.1406 | 0.652 | 6.695765 | 362.5 | 130.9375 | 0.812 | 7.178013 | 519 | 101.4219 | 0.67 | 5.559963 | 435 | 92.9375 | 0.608 | 5.094847 | 306 | 118.6094 | 0.913 | 6.502184 | 860.5
122.2656 | 0.654 | 6.702618 | 363 | 131.1094 | 0.812 | 7.187436 | 519 | 101.5625 | 0.672 | 5.567671 | 436 | 93.09375 | 0.608 | 5.103413 | 307 | 118.66405 | 0.913 | 6.50518 | 861.5
122.5156 | 0.654 | 6.716323 | 363 | 131.25 | 0.812 | 7.195144 | 520 | 101.7344 | 0.672 | 5.577094 | 436 | 93.23438 | 0.61 | 5.111122 | 308 | 118.83595 | 0.914 | 6.514604 | 863.5
122.5781 | 0.656 | 6.719749 | 364 | 131.3594 | 0.814 | 7.201141 | 520 | 101.8125 | 0.672 | 5.581376 | 437 | 93.35938 | 0.61 | 5.117975 | 308 | 118.9375 | 0.915 | 6.520171 | 865
122.75 | 0.656 | 6.729173 | 364.5 | 131.4531 | 0.814 | 7.206278 | 521 | 101.9844 | 0.674 | 5.590799 | 437 | 93.51563 | 0.612 | 5.12654 | 309 | 119.0625 | 0.915 | 6.527023 | 865
122.875 | 0.658 | 6.736025 | 365 | 131.625 | 0.816 | 7.215701 | 522 | 102.0938 | 0.674 | 5.596797 | 438 | 93.64063 | 0.612 | 5.133393 | 309 | 119.1875 | 0.917 | 6.533876 | 867
123 | 0.658 | 6.742878 | 365 | 131.7344 | 0.816 | 7.221699 | 522 | 102.2031 | 0.676 | 5.602789 | 438 | 93.78125 | 0.614 | 5.141102 | 310 | 119.28125 | 0.917 | 6.539015 | 868.5
123.1406 | 0.658 | 6.750585 | 366 | 131.9063 | 0.818 | 7.231122 | 523 | 102.3281 | 0.676 | 5.609641 | 440 | 93.92188 | 0.614 | 5.148811 | 310 | 119.4219 | 0.919 | 6.546726 | 869
123.3125 | 0.66 | 6.760009 | 366.5 | 132.0313 | 0.818 | 7.237975 | 523 | 102.5 | 0.678 | 5.619065 | 440 | 94.07813 | 0.614 | 5.157377 | 312 | 119.5547 | 0.919 | 6.554006 | 870.5
123.4531 | 0.66 | 6.767717 | 366.5 | 132.1719 | 0.818 | 7.245683 | 524 | 102.6094 | 0.678 | 5.625062 | 440 | 94.21875 | 0.616 | 5.165085 | 312 | 119.6641 | 0.919 | 6.560003 | 871.5
123.6094 | 0.662 | 6.776285 | 367.5 | 132.3125 | 0.82 | 7.25339 | 524 | 102.7656 | 0.678 | 5.633625 | 441 | 94.375 | 0.616 | 5.173651 | 313 | 119.8047 | 0.921 | 6.567711 | 872.5
123.7031 | 0.662 | 6.781422 | 367.5 | 132.4063 | 0.82 | 7.258532 | 525 | 102.8906 | 0.68 | 5.640477 | 442 | 94.53125 | 0.618 | 5.182217 | 313 | 119.9219 | 0.921 | 6.574136 | 874
123.8281 | 0.662 | 6.788274 | 368 | 132.5781 | 0.822 | 7.26795 | 526 | 103.0313 | 0.68 | 5.648191 | 443 | 94.6875 | 0.618 | 5.190782 | 314 | 120.0313 | 0.923 | 6.580133 | 875.5
124.0469 | 0.664 | 6.800269 | 367.5 | 132.75 | 0.822 | 7.277374 | 526 | 103.1563 | 0.682 | 5.655043 | 443 | 94.79688 | 0.62 | 5.196779 | 315 | 120.1641 | 0.923 | 6.587413 | 876.5
124.1719 | 0.664 | 6.807121 | 369 | 132.8594 | 0.822 | 7.283371 | 527 | 103.2969 | 0.682 | 5.662751 | 444 | 94.95313 | 0.62 | 5.205344 | 315 | 120.27345 | 0.925 | 6.593408 | 877.5
124.2656 | 0.666 | 6.812258 | 369.5 | 133 | 0.824 | 7.291079 | 527 | 103.3906 | 0.682 | 5.667888 | 445 | 95.0625 | 0.62 | 5.21134 | 316 | 120.40625 | 0.925 | 6.600688 | 878.5
124.4063 | 0.666 | 6.819971 | 370 | 133.0781 | 0.824 | 7.295361 | 528 | 103.5938 | 0.684 | 5.679027 | 445 | 95.25 | 0.622 | 5.221619 | 317 | 120.53125 | 0.925 | 6.60754 | 880.5
124.5625 | 0.668 | 6.828534 | 369.5 | 133.2813 | 0.826 | 7.3065 | 528 | 103.6875 | 0.684 | 5.684164 | 446 | 95.40625 | 0.622 | 5.230184 | 318 | 120.6406 | 0.927 | 6.613535 | 881
124.7344 | 0.668 | 6.837958 | 370.5 | 133.3906 | 0.826 | 7.312492 | 530 | 103.8281 | 0.686 | 5.691871 | 447 | 95.53125 | 0.624 | 5.237037 | 318 | 120.75005 | 0.927 | 6.619535 | 882.5
124.9375 | 0.668 | 6.849092 | 371.5 | 133.4844 | 0.828 | 7.317634 | 530 | 103.9375 | 0.686 | 5.697869 | 446 | 95.64063 | 0.624 | 5.243033 | 318 | 120.8516 | 0.929 | 6.625102 | 883.5
125.0313 | 0.67 | 6.854234 | 371 | 133.6563 | 0.828 | 7.327058 | 531 | 104.0781 | 0.688 | 5.705576 | 447 | 95.82813 | 0.624 | 5.253312 | 320 | 121.0078 | 0.929 | 6.633665 | 884.5
125.1563 | 0.67 | 6.861086 | 372 | 133.8125 | 0.828 | 7.33562 | 531 | 104.2031 | 0.688 | 5.712429 | 448 | 95.90625 | 0.626 | 5.257594 | 319 | 121.12505 | 0.929 | 6.640093 | 886
125.2813 | 0.672 | 6.867939 | 372.5 | 133.9063 | 0.83 | 7.340763 | 532 | 104.3438 | 0.688 | 5.720142 | 449 | 96.10938 | 0.626 | 5.26873 | 320 | 121.2422 | 0.931 | 6.646515 | 887
125.4375 | 0.672 | 6.876502 | 373 | 134.0781 | 0.83 | 7.350181 | 533 | 104.4844 | 0.69 | 5.72785 | 450 | 96.21875 | 0.628 | 5.274726 | 321 | 121.3672 | 0.931 | 6.653367 | 888.5
125.5781 | 0.672 | 6.884209 | 373 | 134.1719 | 0.832 | 7.355323 | 533 | 104.6094 | 0.69 | 5.734702 | 450 | 96.375 | 0.628 | 5.283291 | 321 | 121.50005 | 0.933 | 6.66065 | 889.5
125.7656 | 0.674 | 6.894488 | 374 | 134.3438 | 0.832 | 7.364746 | 534 | 104.7344 | 0.692 | 5.741555 | 451 | 96.53125 | 0.63 | 5.291857 | 322 | 121.6094 | 0.933 | 6.666645 | 891
125.8281 | 0.674 | 6.897914 | 374 | 134.4688 | 0.832 | 7.371599 | 534 | 104.8438 | 0.692 | 5.747552 | 451 | 96.65625 | 0.63 | 5.298709 | 323 | 121.71875 | 0.935 | 6.672639 | 891.5
126.0469 | 0.676 | 6.909909 | 374.5 | 134.5469 | 0.834 | 7.37588 | 534 | 105.0469 | 0.694 | 5.758686 | 452 | 96.78125 | 0.63 | 5.305562 | 323 | 121.8828 | 0.935 | 6.681633 | 893.5
126.1406 | 0.676 | 6.915046 | 374.5 | 134.7656 | 0.834 | 7.38787 | 535 | 105.1406 | 0.694 | 5.763823 | 453 | 96.95313 | 0.632 | 5.314984 | 325 | 121.97655 | 0.935 | 6.686772 | 894
126.2969 | 0.676 | 6.923614 | 376 | 134.9063 | 0.836 | 7.395583 | 536 | 105.2813 | 0.694 | 5.771536 | 453 | 97.125 | 0.632 | 5.324406 | 325 | 122.10155 | 0.937 | 6.693624 | 895
126.4375 | 0.678 | 6.931322 | 376 | 135.0469 | 0.836 | 7.40329 | 537 | 105.4063 | 0.696 | 5.778388 | 453 | 97.23438 | 0.634 | 5.330403 | 326 | 122.18755 | 0.937 | 6.698339 | 896
126.5938 | 0.678 | 6.93989 | 376.5 | 135.1875 | 0.836 | 7.410998 | 537 | 105.5625 | 0.696 | 5.786951 | 454 | 97.35938 | 0.634 | 5.337255 | 327 | 122.32815 | 0.939 | 6.706047 | 898
126.7031 | 0.68 | 6.945882 | 377 | 135.2969 | 0.838 | 7.416995 | 538 | 105.6875 | 0.698 | 5.793804 | 454 | 97.54688 | 0.636 | 5.347534 | 327 | 122.44535 | 0.939 | 6.712472 | 899.5
126.875 | 0.68 | 6.955306 | 377.5 | 135.5 | 0.838 | 7.428129 | 538 | 105.8125 | 0.698 | 5.800656 | 455 | 97.6875 | 0.636 | 5.355243 | 328 | 122.5703 | 0.94 | 6.719321 | 900.5
126.9688 | 0.682 | 6.960448 | 378 | 135.5469 | 0.84 | 7.4307 | 540 | 105.9375 | 0.698 | 5.807509 | 455 | 97.79688 | 0.636 | 5.361239 | 328 | 122.68755 | 0.941 | 6.725749 | 901.5
127.1094 | 0.682 | 6.968156 | 378 | 135.7188 | 0.84 | 7.440124 | 539 | 106.0938 | 0.7 | 5.816077 | 456 | 97.96875 | 0.638 | 5.370661 | 328 | 122.82815 | 0.941 | 6.733457 | 903
127.25 | 0.682 | 6.975863 | 379 | 135.8594 | 0.842 | 7.447832 | 540 | 106.1719 | 0.7 | 5.820359 | 455 | 98.09375 | 0.638 | 5.377513 | 329 | 122.96875 | 0.943 | 6.741165 | 903.5
127.4063 | 0.684 | 6.984432 | 378.5 | 136 | 0.842 | 7.455539 | 541 | 106.3594 | 0.702 | 5.830638 | 457 | 98.21875 | 0.64 | 5.384366 | 330 | 123.06255 | 0.943 | 6.746307 | 905
127.4844 | 0.684 | 6.988713 | 380 | 136.1094 | 0.842 | 7.461537 | 541 | 106.4531 | 0.702 | 5.835774 | 457 | 98.32813 | 0.64 | 5.390362 | 331 | 123.1875 | 0.945 | 6.753156 | 906.5
127.7031 | 0.686 | 7.000702 | 379.5 | 136.2656 | 0.844 | 7.4701 | 542 | 106.625 | 0.702 | 5.845198 | 458 | 98.53125 | 0.64 | 5.401497 | 331 | 123.3125 | 0.945 | 6.760009 | 908
127.8281 | 0.686 | 7.007555 | 379.5 | 136.4219 | 0.844 | 7.478668 | 542 | 106.7344 | 0.704 | 5.851195 | 459 | 98.625 | 0.642 | 5.406637 | 331 | 123.4375 | 0.945 | 6.766861 | 909.5
127.9844 | 0.686 | 7.016123 | 380.5 | 136.5156 | 0.846 | 7.483805 | 543 | 106.8438 | 0.704 | 5.857192 | 460 | 98.84375 | 0.642 | 5.418629 | 333 | 123.57815 | 0.947 | 6.774572 | 910.5
128.1406 | 0.688 | 7.024686 | 381.5 | 136.6406 | 0.846 | 7.490657 | 543 | 107 | 0.706 | 5.865755 | 461 | 98.90625 | 0.644 | 5.422055 | 333 | 123.69535 | 0.947 | 6.780997 | 912
128.2813 | 0.688 | 7.032399 | 381 | 136.7813 | 0.846 | 7.49837 | 544 | 107.125 | 0.706 | 5.872608 | 460 | 99.09375 | 0.644 | 5.432334 | 334 | 123.8047 | 0.949 | 6.786991 | 913
128.4375 | 0.69 | 7.040962 | 382 | 136.8906 | 0.848 | 7.504362 | 545 | 107.2656 | 0.708 | 5.880316 | 461 | 99.20313 | 0.646 | 5.43833 | 334 | 123.92185 | 0.949 | 6.793414 | 914
128.5469 | 0.69 | 7.046959 | 382.5 | 137.0781 | 0.848 | 7.514641 | 545 | 107.4063 | 0.708 | 5.888029 | 462 | 99.39063 | 0.646 | 5.448609 | 335 | 124.0703 | 0.95 | 6.801552 | 915.5
128.6875 | 0.69 | 7.054667 | 383 | 137.1875 | 0.85 | 7.520638 | 545 | 107.5469 | 0.708 | 5.895736 | 462 | 99.51563 | 0.646 | 5.455461 | 335 | 124.1797 | 0.951 | 6.807549 | 917
128.875 | 0.692 | 7.064946 | 383.5 | 137.3125 | 0.85 | 7.527491 | 547 | 107.6563 | 0.71 | 5.901734 | 463 | 99.65625 | 0.648 | 5.46317 | 336 | 124.2422 | 0.951 | 6.810975 | 917
128.9844 | 0.692 | 7.070943 | 384 | 137.4375 | 0.852 | 7.534343 | 547 | 107.7813 | 0.71 | 5.908586 | 464 | 99.75 | 0.648 | 5.468309 | 337 | 124.38285 | 0.953 | 6.818686 | 919.5
129.1406 | 0.694 | 7.079506 | 383.5 | 137.5781 | 0.852 | 7.542051 | 548 | 107.9375 | 0.712 | 5.917149 | 465 | 99.95313 | 0.65 | 5.479445 | 337 | 124.50005 | 0.953 | 6.825111 | 920.5
129.3125 | 0.694 | 7.08893 | 384.5 | 137.7188 | 0.852 | 7.549764 | 548 | 108.0625 | 0.712 | 5.924002 | 465 | 100.1406 | 0.65 | 5.489722 | 338 | 124.66405 | 0.954 | 6.834101 | 921.5
129.4219 | 0.696 | 7.094927 | 384.5 | 137.8906 | 0.854 | 7.559182 | 549 | 108.2188 | 0.712 | 5.93257 | 466 | 100.2188 | 0.652 | 5.494009 | 339 | 124.75785 | 0.955 | 6.839243 | 922.5
129.5625 | 0.696 | 7.102635 | 385.5 | 138 | 0.854 | 7.56518 | 550 | 108.3438 | 0.714 | 5.939423 | 467 | 100.3906 | 0.652 | 5.503427 | 340 | 124.8672 | 0.955 | 6.845238 | 924
129.6875 | 0.696 | 7.109487 | 386.5 | 138.1406 | 0.856 | 7.572887 | 551 | 108.4531 | 0.714 | 5.945414 | 468 | 100.5313 | 0.652 | 5.51114 | 339 | 125.01565 | 0.957 | 6.853376 | 925.5
129.8594 | 0.698 | 7.118911 | 386 | 138.2969 | 0.856 | 7.581456 | 550 | 108.5781 | 0.716 | 5.952267 | 468 | 100.6406 | 0.654 | 5.517132 | 341 | 125.125 | 0.957 | 6.85937 | 927
130 | 0.698 | 7.126619 | 386.5 | 138.4375 | 0.856 | 7.589164 | 552 | 108.7344 | 0.716 | 5.960835 | 470 | 100.7969 | 0.654 | 5.525701 | 341 | 125.21875 | 0.959 | 6.86451 | 928
130.1719 | 0.7 | 7.136042 | 387 | 138.5469 | 0.858 | 7.595161 | 552 | 108.8281 | 0.718 | 5.965972 | 470 | 100.9844 | 0.656 | 5.535979 | 342 | 125.3594 | 0.959 | 6.87222 | 929.5
130.2656 | 0.7 | 7.141179 | 388 | 138.6875 | 0.858 | 7.602869 | 552 | 108.9844 | 0.718 | 5.97454 | 470 | 101.0938 | 0.656 | 5.541977 | 343 | 125.4844 | 0.96 | 6.879073 | 930.5
130.4375 | 0.702 | 7.150602 | 388 | 138.8125 | 0.86 | 7.609721 | 553 | 109.125 | 0.718 | 5.982248 | 471 | 101.2813 | 0.656 | 5.552255 | 343 | 125.625 | 0.961 | 6.886781 | 932
130.5938 | 0.702 | 7.159171 | 388.5 | 138.9531 | 0.86 | 7.617429 | 554 | 109.2656 | 0.72 | 5.989956 | 472 | 101.4063 | 0.658 | 5.559108 | 344 | 125.75005 | 0.961 | 6.893636 | 933
130.7188 | 0.702 | 7.166023 | 388.5 | 139.0938 | 0.86 | 7.625142 | 554 | 109.4063 | 0.72 | 5.997669 | 473 | 101.5313 | 0.658 | 5.56596 | 344 | 125.875 | 0.963 | 6.900486 | 935
130.875 | 0.704 | 7.174586 | 389 | 139.2188 | 0.862 | 7.631995 | 554 | 109.5469 | 0.722 | 6.005377 | 474 | 101.6719 | 0.66 | 5.573668 | 345 | 125.96875 | 0.963 | 6.905625 | 936.5
131.0625 | 0.704 | 7.184865 | 390 | 139.375 | 0.862 | 7.640557 | 556 | 109.6875 | 0.722 | 6.013084 | 474 | 101.7969 | 0.66 | 5.580521 | 346 | 126.1094 | 0.964 | 6.913335 | 937
131.1719 | 0.706 | 7.190862 | 390.5 | 139.5313 | 0.864 | 7.649126 | 557 | 109.7813 | 0.722 | 6.018227 | 475 | 101.9219 | 0.662 | 5.587373 | 346 | 126.22655 | 0.965 | 6.919758 | 939
131.2969 | 0.706 | 7.197715 | 391 | 139.6719 | 0.864 | 7.656834 | 557 | 109.9063 | 0.724 | 6.025079 | 476 | 102.1406 | 0.662 | 5.599362 | 347 | 126.3672 | 0.966 | 6.927468 | 939.5
131.5 | 0.706 | 7.208849 | 391.5 | 139.75 | 0.866 | 7.661115 | 557 | 110.0469 | 0.724 | 6.032787 | 477 | 102.2188 | 0.662 | 5.603649 | 347 | 126.5 | 0.967 | 6.934748 | 941
131.5938 | 0.708 | 7.213991 | 391.5 | 139.9375 | 0.866 | 7.671394 | 557 | 110.2188 | 0.726 | 6.04221 | 478 | 102.3438 | 0.664 | 5.610502 | 348 | 126.59375 | 0.967 | 6.939888 | 942.5
131.7344 | 0.708 | 7.221699 | 392.5 | 140.0156 | 0.866 | 7.675675 | 559 | 110.3438 | 0.726 | 6.049063 | 479 | 102.5156 | 0.664 | 5.61992 | 349 | 126.71095 | 0.969 | 6.946312 | 943
131.875 | 0.71 | 7.229406 | 392.5 | 140.2031 | 0.868 | 7.685954 | 559 | 110.4844 | 0.726 | 6.056771 | 480 | 102.6719 | 0.666 | 5.628488 | 349 | 126.8281 | 0.969 | 6.952735 | 944.5
132.0469 | 0.71 | 7.23883 | 393 | 140.375 | 0.868 | 7.695378 | 559 | 110.5781 | 0.728 | 6.061907 | 480 | 102.8125 | 0.666 | 5.636196 | 350 | 126.95315 | 0.97 | 6.95959 | 946.5
132.1875 | 0.712 | 7.246538 | 393.5 | 140.5 | 0.87 | 7.70223 | 561 | 110.7031 | 0.728 | 6.06876 | 482 | 102.9375 | 0.668 | 5.643049 | 351 | 127.0625 | 0.971 | 6.965584 | 947.5
132.3594 | 0.712 | 7.255961 | 394 | 140.5469 | 0.87 | 7.704801 | 561 | 110.875 | 0.73 | 6.078183 | 483 | 103.0781 | 0.668 | 5.650756 | 352 | 127.21095 | 0.971 | 6.973723 | 948.5
132.4531 | 0.712 | 7.261098 | 393.5 | 140.75 | 0.87 | 7.715935 | 561 | 111.0469 | 0.73 | 6.087607 | 483 | 103.25 | 0.668 | 5.66018 | 352 | 127.33595 | 0.973 | 6.980575 | 949.5
132.5938 | 0.714 | 7.268811 | 394.5 | 140.8438 | 0.872 | 7.721077 | 562 | 111.1406 | 0.732 | 6.092744 | 484 | 103.3438 | 0.67 | 5.665322 | 353 | 127.4766 | 0.973 | 6.988285 | 951
132.7188 | 0.714 | 7.275664 | 395.5 | 140.9844 | 0.872 | 7.728785 | 563 | 111.3125 | 0.732 | 6.102167 | 484 | 103.5313 | 0.67 | 5.675601 | 354 | 127.57035 | 0.974 | 6.993425 | 952.5
132.8906 | 0.716 | 7.285082 | 395.5 | 141.0938 | 0.874 | 7.734782 | 563 | 111.4531 | 0.732 | 6.109875 | 486 | 103.6406 | 0.672 | 5.681593 | 355 | 127.7188 | 0.975 | 7.001563 | 954
133.0156 | 0.716 | 7.291934 | 396 | 141.2813 | 0.874 | 7.745061 | 565 | 111.5781 | 0.734 | 6.116727 | 487 | 103.7969 | 0.672 | 5.690161 | 354 | 127.7969 | 0.976 | 7.005844 | 955
133.1875 | 0.716 | 7.301358 | 396 | 141.4063 | 0.876 | 7.751914 | 565 | 111.6875 | 0.734 | 6.122725 | 488 | 103.9688 | 0.674 | 5.699585 | 356 | 127.94535 | 0.977 | 7.013982 | 957
133.3125 | 0.718 | 7.30821 | 396.5 | 141.5156 | 0.876 | 7.757905 | 566 | 111.8281 | 0.736 | 6.130432 | 488 | 104.0469 | 0.674 | 5.703866 | 356 | 128.08595 | 0.977 | 7.02169 | 957
133.4531 | 0.718 | 7.315918 | 397.5 | 141.7188 | 0.876 | 7.769045 | 566 | 112.0469 | 0.736 | 6.142427 | 490 | 104.25 | 0.674 | 5.715 | 357 | 128.21095 | 0.978 | 7.028543 | 959
133.5625 | 0.72 | 7.321915 | 397 | 141.7969 | 0.878 | 7.773326 | 566 | 112.1094 | 0.736 | 6.145853 | 490 | 104.3281 | 0.676 | 5.719281 | 358 | 128.3281 | 0.979 | 7.034965 | 960.5
133.75 | 0.72 | 7.332194 | 398 | 141.9688 | 0.878 | 7.78275 | 567 | 112.2344 | 0.738 | 6.152706 | 491 | 104.5313 | 0.676 | 5.730421 | 359 | 128.45315 | 0.98 | 7.04182 | 961
133.8594 | 0.722 | 7.338191 | 398.5 | 142.125 | 0.88 | 7.791313 | 567 | 112.3594 | 0.738 | 6.159558 | 492 | 104.6094 | 0.678 | 5.734702 | 359 | 128.5703 | 0.981 | 7.048242 | 962
134.0469 | 0.722 | 7.34847 | 399.5 | 142.2031 | 0.88 | 7.795594 | 569 | 112.5156 | 0.74 | 6.168121 | 493 | 104.7969 | 0.678 | 5.744981 | 360 | 128.71095 | 0.982 | 7.055953 | 963.5
134.1719 | 0.722 | 7.355323 | 400 | 142.375 | 0.88 | 7.805018 | 570 | 112.6094 | 0.74 | 6.173263 | 494 | 104.9063 | 0.68 | 5.750978 | 360 | 128.79685 | 0.983 | 7.060662 | 965.5
134.3594 | 0.724 | 7.365602 | 400 | 142.5156 | 0.882 | 7.812726 | 569 | 112.7813 | 0.742 | 6.182687 | 496 | 105.0625 | 0.68 | 5.759541 | 361 | 128.95315 | 0.983 | 7.06923 | 966.5
134.5 | 0.724 | 7.373309 | 400.5 | 142.6563 | 0.882 | 7.820439 | 570 | 112.875 | 0.742 | 6.187824 | 496 | 105.2188 | 0.68 | 5.76811 | 361 | 129.1094 | 0.984 | 7.077796 | 968
134.6406 | 0.726 | 7.381017 | 401 | 142.7813 | 0.884 | 7.827291 | 571 | 113.0313 | 0.742 | 6.196392 | 497 | 105.3438 | 0.682 | 5.774962 | 363 | 129.22655 | 0.985 | 7.084218 | 969
134.7813 | 0.726 | 7.38873 | 400.5 | 142.9219 | 0.884 | 7.834999 | 571 | 113.125 | 0.744 | 6.201529 | 498 | 105.4844 | 0.682 | 5.78267 | 363 | 129.3281 | 0.986 | 7.089785 | 970.5
134.9219 | 0.726 | 7.396438 | 402 | 143.0469 | 0.884 | 7.841852 | 573 | 113.3125 | 0.744 | 6.211807 | 499 | 105.6406 | 0.684 | 5.791233 | 363 | 129.42185 | 0.987 | 7.094924 | 971.5
135.0469 | 0.728 | 7.40329 | 401.5 | 143.1719 | 0.886 | 7.848704 | 573 | 113.3906 | 0.746 | 6.216089 | 499 | 105.7344 | 0.684 | 5.796375 | 365 | 129.5547 | 0.987 | 7.102207 | 973
135.2031 | 0.728 | 7.411853 | 402 | 143.3594 | 0.886 | 7.858983 | 573 | 113.6094 | 0.746 | 6.228084 | 500 | 105.9063 | 0.684 | 5.805799 | 365 | 129.6875 | 0.988 | 7.109487 | 974.5
135.3594 | 0.73 | 7.420422 | 402.5 | 143.4844 | 0.888 | 7.865835 | 574 | 113.7344 | 0.746 | 6.234936 | 501 | 105.9844 | 0.686 | 5.81008 | 367 | 129.8047 | 0.989 | 7.115912 | 976
135.4688 | 0.73 | 7.426419 | 403.5 | 143.625 | 0.888 | 7.873543 | 574 | 113.8906 | 0.748 | 6.243499 | 503 | 106.1719 | 0.686 | 5.820359 | 367 | 129.9297 | 0.99 | 7.122765 | 976.5
135.5938 | 0.73 | 7.433272 | 403.5 | 143.7656 | 0.89 | 7.881251 | 575 | 113.9844 | 0.748 | 6.248641 | 502 | 106.2969 | 0.688 | 5.827211 | 368 | 130.03905 | 0.991 | 7.128759 | 978.5
135.7813 | 0.732 | 7.44355 | 403.5 | 143.9219 | 0.89 | 7.889819 | 577 | 114.1094 | 0.75 | 6.255494 | 504 | 106.4844 | 0.688 | 5.83749 | 368 | 130.1797 | 0.991 | 7.13647 | 979
135.8906 | 0.732 | 7.449542 | 404.5 | 144.0625 | 0.89 | 7.897527 | 577 | 114.25 | 0.75 | 6.263201 | 504 | 106.6406 | 0.69 | 5.846053 | 368 | 130.29685 | 0.993 | 7.142892 | 980.5
136.0469 | 0.734 | 7.458111 | 405 | 144.1563 | 0.892 | 7.902669 | 578 | 114.4063 | 0.75 | 6.27177 | 505 | 106.8281 | 0.69 | 5.856332 | 369 | 130.4063 | 0.993 | 7.148892 | 982
136.2188 | 0.734 | 7.467534 | 405.5 | 144.2813 | 0.892 | 7.909522 | 579 | 114.4844 | 0.752 | 6.276051 | 506 | 106.8281 | 0.69 | 5.856332 | 369 | 130.53905 | 0.994 | 7.156169 | 983.5
136.375 | 0.736 | 7.476097 | 405.5 | 144.4375 | 0.894 | 7.918084 | 579 | 114.6875 | 0.752 | 6.287185 | 507 | 107.0313 | 0.692 | 5.867471 | 371 | 130.64845 | 0.995 | 7.162167 | 984.5
136.4844 | 0.736 | 7.482094 | 406 | 144.5313 | 0.894 | 7.923227 | 580 | 114.8438 | 0.754 | 6.295754 | 507 | 107.1719 | 0.692 | 5.875179 | 372 | 130.78905 | 0.996 | 7.169874 | 986.5
136.625 | 0.736 | 7.489802 | 406.5 | 144.7031 | 0.894 | 7.932645 | 580 | 114.9375 | 0.754 | 6.30089 | 509 | 107.3125 | 0.694 | 5.882887 | 372 | 130.87505 | 0.997 | 7.174589 | 988
136.7969 | 0.738 | 7.499226 | 407 | 144.8281 | 0.896 | 7.939497 | 580 | 115.1094 | 0.756 | 6.310314 | 509 | 107.4844 | 0.694 | 5.89231 | 373 | 131.02345 | 0.998 | 7.182724 | 989
136.9063 | 0.738 | 7.505223 | 407.5 | 144.9531 | 0.896 | 7.94635 | 581 | 115.2344 | 0.756 | 6.317166 | 510 | 107.6406 | 0.696 | 5.900873 | 373 | 131.12505 | 0.999 | 7.188294 | 989.5
137.1094 | 0.74 | 7.516357 | 407.5 | 145.125 | 0.898 | 7.955773 | 582 | 115.3906 | 0.756 | 6.325729 | 510 | 107.75 | 0.696 | 5.90687 | 374 | 131.2266 | 0.999 | 7.193861 | 991.5
137.1719 | 0.74 | 7.519783 | 409 | 145.2656 | 0.898 | 7.963481 | 583 | 115.5313 | 0.758 | 6.333442 | 511 | 107.875 | 0.696 | 5.913723 | 376 | 131.3594 | 1 | 7.201141 | 993.5
137.3906 | 0.74 | 7.531772 | 409 | 145.3906 | 0.9 | 7.970334 | 584 | 115.6563 | 0.758 | 6.340295 | 512 | 108.0469 | 0.698 | 5.923147 | 375 | 131.5 | 1.001 | 7.208849 | 994
137.5469 | 0.742 | 7.540341 | 409.5 | 145.5313 | 0.9 | 7.978047 | 584 | 115.7031 | 0.76 | 6.342861 | 512 | 108.1875 | 0.698 | 5.930854 | 377 | 131.63285 | 1.002 | 7.216132 | 996
137.6563 | 0.742 | 7.546338 | 410 | 145.5781 | 0.9 | 7.980612 | 585 | 115.9063 | 0.76 | 6.354 | 513 | 108.2813 | 0.7 | 5.935996 | 377 | 131.71095 | 1.003 | 7.220413 | 997
137.7969 | 0.744 | 7.554046 | 410.5 | 145.7969 | 0.902 | 7.992607 | 586 | 116.0625 | 0.76 | 6.362563 | 515 | 108.4375 | 0.7 | 5.944559 | 378 | 131.82815 | 1.003 | 7.226838 | 999
137.9844 | 0.744 | 7.564325 | 410.5 | 145.9688 | 0.902 | 8.002031 | 586 | 116.1875 | 0.762 | 6.369415 | 515 | 108.5938 | 0.702 | 5.953128 | 378 | 132 | 1.004 | 7.236259 | 999.5
138.0938 | 0.746 | 7.570322 | 411 | 146.0781 | 0.904 | 8.008022 | 587 | 116.2969 | 0.762 | 6.375413 | 515 | 108.7188 | 0.702 | 5.95998 | 379 | 132.10935 | 1.005 | 7.242254 | 1001.5
138.2813 | 0.746 | 7.580601 | 411.5 | 146.2031 | 0.904 | 8.014875 | 588 | 116.4375 | 0.764 | 6.38312 | 516 | 108.875 | 0.702 | 5.968543 | 379 | 132.25005 | 1.006 | 7.249967 | 1002.5
138.4063 | 0.746 | 7.587453 | 412.5 | 146.3281 | 0.904 | 8.021727 | 588 | 116.5781 | 0.764 | 6.390828 | 517 | 109 | 0.704 | 5.975396 | 381 | 132.39065 | 1.007 | 7.257674 | 1004
138.5313 | 0.748 | 7.594306 | 412.5 | 146.5313 | 0.906 | 8.032867 | 589 | 116.7188 | 0.766 | 6.398541 | 518 | 109.125 | 0.704 | 5.982248 | 381 | 132.46875 | 1.007 | 7.261956 | 1005
138.6875 | 0.748 | 7.602869 | 412.5 | 146.625 | 0.906 | 8.038004 | 590 | 116.8438 | 0.766 | 6.405394 | 518 | 109.2969 | 0.706 | 5.991672 | 382 | 132.6016 | 1.009 | 7.269239 | 1006.5
138.875 | 0.75 | 7.613147 | 413 | 146.7813 | 0.908 | 8.046572 | 590 | 117.0156 | 0.766 | 6.414812 | 519 | 109.4219 | 0.706 | 5.998524 | 383 | 132.71095 | 1.009 | 7.275233 | 1008.5
138.9844 | 0.75 | 7.619145 | 414 | 146.8438 | 0.908 | 8.049998 | 590 | 117.1406 | 0.768 | 6.421664 | 520 | 109.5469 | 0.706 | 6.005377 | 383 | 132.8828 | 1.01 | 7.284654 | 1009.5
139.125 | 0.75 | 7.626852 | 413.5 | 147.0469 | 0.908 | 8.061132 | 591 | 117.2969 | 0.768 | 6.430233 | 521 | 109.6719 | 0.708 | 6.012229 | 384 | 132.9844 | 1.011 | 7.290224 | 1011.5
139.3438 | 0.752 | 7.638847 | 414 | 147.1406 | 0.91 | 8.066269 | 592 | 117.375 | 0.77 | 6.434514 | 522 | 109.8438 | 0.708 | 6.021653 | 385 | 133.1172 | 1.012 | 7.297504 | 1012
139.4531 | 0.752 | 7.644839 | 414.5 | 147.3594 | 0.91 | 8.078263 | 592 | 117.5781 | 0.77 | 6.445648 | 522 | 109.9844 | 0.71 | 6.029361 | 386 | 133.2344 | 1.013 | 7.303929 | 1013
139.5938 | 0.754 | 7.652552 | 415.5 | 147.4531 | 0.912 | 8.0834 | 593 | 117.6563 | 0.77 | 6.449935 | 522 | 110.1094 | 0.71 | 6.036213 | 386 | 133.35155 | 1.013 | 7.310351 | 1014.5
139.7188 | 0.754 | 7.659405 | 415.5 | 147.625 | 0.912 | 8.092824 | 594 | 117.8281 | 0.772 | 6.459353 | 524 | 110.25 | 0.71 | 6.043921 | 387 | 133.46095 | 1.014 | 7.316348 | 1016.5
139.8594 | 0.754 | 7.667112 | 416 | 147.75 | 0.914 | 8.099676 | 595 | 117.9063 | 0.772 | 6.46364 | 525 | 110.375 | 0.712 | 6.050773 | 388 | 133.58595 | 1.015 | 7.323201 | 1018
140.0469 | 0.756 | 7.677391 | 416.5 | 147.8906 | 0.914 | 8.107384 | 595 | 118.0781 | 0.774 | 6.473058 | 525 | 110.5625 | 0.712 | 6.061052 | 388 | 133.6953 | 1.016 | 7.329196 | 1019
140.2031 | 0.756 | 7.685954 | 417 | 147.9844 | 0.914 | 8.112526 | 595 | 118.25 | 0.774 | 6.482482 | 527 | 110.6719 | 0.714 | 6.067049 | 390 | 133.83595 | 1.017 | 7.336906 | 1020.5
140.2969 | 0.758 | 7.691096 | 418 | 148.1719 | 0.916 | 8.122805 | 596 | 118.3906 | 0.776 | 6.49019 | 527 | 110.8281 | 0.714 | 6.075612 | 390 | 133.9297 | 1.017 | 7.342045 | 1021.5
140.4375 | 0.758 | 7.698804 | 418.5 | 148.3438 | 0.916 | 8.132228 | 597 | 118.5313 | 0.776 | 6.497903 | 528 | 110.9688 | 0.716 | 6.083326 | 391 | 134.0703 | 1.018 | 7.349753 | 1023
140.5938 | 0.76 | 7.707372 | 418 | 148.3906 | 0.918 | 8.134794 | 598 | 118.6563 | 0.776 | 6.504755 | 529 | 111.125 | 0.716 | 6.091888 | 392 | 134.19535 | 1.019 | 7.356608 | 1025
140.7656 | 0.76 | 7.71679 | 419 | 148.5469 | 0.918 | 8.143362 | 598 | 118.7656 | 0.778 | 6.510747 | 530 | 111.25 | 0.716 | 6.098741 | 393 | 134.3672 | 1.02 | 7.366029 | 1026.5
140.8438 | 0.76 | 7.721077 | 419 | 148.6875 | 0.918 | 8.15107 | 599 | 118.9219 | 0.778 | 6.519316 | 529 | 111.4531 | 0.718 | 6.109875 | 393 | 134.46875 | 1.021 | 7.371596 | 1028
141 | 0.762 | 7.72964 | 419 | 148.7969 | 0.92 | 8.157067 | 599 | 119.0938 | 0.78 | 6.528739 | 530 | 111.5625 | 0.718 | 6.115872 | 394 | 134.64065 | 1.022 | 7.38102 | 1028
141.1719 | 0.762 | 7.739064 | 420 | 148.9688 | 0.92 | 8.166491 | 599 | 119.2031 | 0.78 | 6.534731 | 532 | 111.7188 | 0.72 | 6.124441 | 395 | 134.70315 | 1.023 | 7.384446 | 1029.5
141.3438 | 0.764 | 7.748487 | 420.5 | 149.1094 | 0.922 | 8.174199 | 601 | 119.3594 | 0.78 | 6.543299 | 532 | 111.8281 | 0.72 | 6.130432 | 396 | 134.8281 | 1.023 | 7.391296 | 1031.5
141.4375 | 0.764 | 7.753624 | 422 | 149.2813 | 0.922 | 8.183622 | 602 | 119.4531 | 0.782 | 6.548436 | 533 | 111.9531 | 0.72 | 6.137285 | 396 | 134.9375 | 1.024 | 7.397293 | 1032.5
141.625 | 0.764 | 7.763903 | 421.5 | 149.4375 | 0.924 | 8.192185 | 602 | 119.5781 | 0.782 | 6.555289 | 534 | 112.125 | 0.722 | 6.146709 | 397 | 135.07815 | 1.025 | 7.405004 | 1034.5
141.7656 | 0.766 | 7.771611 | 422 | 149.5625 | 0.924 | 8.199038 | 603 | 119.7344 | 0.784 | 6.563857 | 535 | 112.2813 | 0.722 | 6.155277 | 398 | 135.21875 | 1.026 | 7.412711 | 1035.5
141.9219 | 0.766 | 7.780179 | 423 | 149.7031 | 0.924 | 8.206745 | 603 | 119.8438 | 0.784 | 6.569854 | 536 | 112.4375 | 0.724 | 6.16384 | 399 | 135.32815 | 1.027 | 7.418709 | 1036.5
142.0938 | 0.768 | 7.789602 | 423 | 149.8438 | 0.926 | 8.214459 | 604 | 120 | 0.784 | 6.578417 | 536 | 112.5469 | 0.724 | 6.169837 | 399 | 135.46875 | 1.028 | 7.426416 | 1038
142.2031 | 0.768 | 7.795594 | 423 | 150.0156 | 0.926 | 8.223877 | 604 | 120.2188 | 0.786 | 6.590412 | 537 | 112.75 | 0.726 | 6.180971 | 400 | 135.6016 | 1.028 | 7.433699 | 1039.5
142.3281 | 0.768 | 7.802447 | 424 | 150.1406 | 0.928 | 8.230729 | 605 | 120.2813 | 0.786 | 6.593838 | 538 | 112.8125 | 0.726 | 6.184397 | 400 | 135.71095 | 1.029 | 7.439694 | 1040.5
142.4844 | 0.77 | 7.811015 | 424.5 | 150.2656 | 0.928 | 8.237582 | 607 | 120.4375 | 0.788 | 6.602401 | 539 | 113 | 0.726 | 6.194676 | 401 | 135.83595 | 1.03 | 7.446546 | 1042.5
142.6406 | 0.77 | 7.819578 | 425.5 | 150.4219 | 0.928 | 8.24615 | 607 | 120.5469 | 0.788 | 6.608398 | 540 | 113.1094 | 0.728 | 6.200674 | 401 | 135.95315 | 1.031 | 7.452971 | 1044
142.7813 | 0.772 | 7.827291 | 425 | 150.5156 | 0.93 | 8.251287 | 607 | 120.7031 | 0.79 | 6.616961 | 540 | 113.2656 | 0.728 | 6.209236 | 402 | 136.08595 | 1.032 | 7.460251 | 1045
142.9375 | 0.772 | 7.835854 | 425.5 | 150.7031 | 0.93 | 8.261566 | 608 | 120.8125 | 0.79 | 6.622959 | 541 | 113.3906 | 0.73 | 6.216089 | 404 | 136.19535 | 1.033 | 7.466249 | 1047
143.0781 | 0.772 | 7.843562 | 426 | 150.8281 | 0.932 | 8.268418 | 608 | 120.9531 | 0.79 | 6.630666 | 542 | 113.5625 | 0.73 | 6.225513 | 405 | 136.3125 | 1.033 | 7.472671 | 1047.5
143.25 | 0.774 | 7.852986 | 426 | 150.9844 | 0.932 | 8.276986 | 609 | 121.0938 | 0.792 | 6.638379 | 542 | 113.6875 | 0.732 | 6.232365 | 405 | 136.46095 | 1.034 | 7.480809 | 1049.5
143.4063 | 0.774 | 7.861554 | 427.5 | 151.0781 | 0.932 | 8.282123 | 611 | 121.25 | 0.792 | 6.646942 | 543 | 113.8594 | 0.732 | 6.241789 | 405 | 136.5625 | 1.035 | 7.486376 | 1051
143.5313 | 0.776 | 7.868406 | 427.5 | 151.2031 | 0.934 | 8.288976 | 610 | 121.3906 | 0.794 | 6.65465 | 544 | 113.9688 | 0.732 | 6.247786 | 407 | 136.6875 | 1.036 | 7.493228 | 1052.5
143.6719 | 0.776 | 7.876114 | 427.5 | 151.3438 | 0.934 | 8.296689 | 611 | 121.5469 | 0.794 | 6.663218 | 545 | 114.1094 | 0.734 | 6.255494 | 407 | 136.8125 | 1.037 | 7.500081 | 1054
143.8125 | 0.778 | 7.883822 | 428 | 151.5313 | 0.936 | 8.306968 | 612 | 121.6563 | 0.794 | 6.669216 | 545 | 114.25 | 0.734 | 6.263201 | 408 | 136.96095 | 1.038 | 7.508219 | 1055
144 | 0.778 | 7.894101 | 429 | 151.6563 | 0.936 | 8.31382 | 612 | 121.7813 | 0.796 | 6.676068 | 546 | 114.4219 | 0.736 | 6.272625 | 408 | 137.0469 | 1.038 | 7.512931 | 1056.5
144.1563 | 0.778 | 7.902669 | 429 | 151.7656 | 0.938 | 8.319812 | 614 | 121.9688 | 0.796 | 6.686347 | 546 | 114.5625 | 0.736 | 6.280333 | 410 | 137.1797 | 1.039 | 7.520211 | 1058
144.25 | 0.78 | 7.907806 | 429.5 | 151.9375 | 0.938 | 8.329236 | 615 | 122.0625 | 0.798 | 6.691484 | 547 | 114.7188 | 0.736 | 6.288901 | 410 | 137.2891 | 1.04 | 7.526208 | 1059
144.4063 | 0.78 | 7.916374 | 429.5 | 152.0781 | 0.938 | 8.336943 | 615 | 122.2188 | 0.798 | 6.700052 | 548 | 114.8438 | 0.738 | 6.295754 | 411 | 137.44535 | 1.041 | 7.534774 | 1060.5
144.5625 | 0.782 | 7.924937 | 430 | 152.1563 | 0.94 | 8.34123 | 615 | 122.3125 | 0.8 | 6.705189 | 548 | 114.9844 | 0.738 | 6.303461 | 412 | 137.53125 | 1.042 | 7.539483 | 1062.5
144.6875 | 0.782 | 7.931789 | 430.5 | 152.2969 | 0.94 | 8.348938 | 615 | 122.5 | 0.8 | 6.715468 | 549 | 115.1094 | 0.74 | 6.310314 | 412 | 137.6719 | 1.042 | 7.547193 | 1064
144.8125 | 0.782 | 7.938642 | 431.5 | 152.4531 | 0.942 | 8.357501 | 616 | 122.6563 | 0.8 | 6.724036 | 550 | 115.3125 | 0.74 | 6.321448 | 413 | 137.77345 | 1.044 | 7.55276 | 1064.5
145.0313 | 0.784 | 7.950637 | 432 | 152.5938 | 0.942 | 8.365214 | 617 | 122.8125 | 0.802 | 6.732599 | 551 | 115.4375 | 0.742 | 6.3283 | 414 | 137.90625 | 1.044 | 7.56004 | 1066.5
145.125 | 0.784 | 7.955773 | 432.5 | 152.75 | 0.942 | 8.373777 | 617 | 122.9219 | 0.802 | 6.738596 | 552 | 115.5625 | 0.742 | 6.335153 | 415 | 138.00785 | 1.045 | 7.56561 | 1068
145.3281 | 0.786 | 7.966907 | 433 | 152.8438 | 0.944 | 8.378919 | 618 | 123.0781 | 0.804 | 6.747159 | 552 | 115.7344 | 0.742 | 6.344576 | 415 | 138.1406 | 1.046 | 7.572887 | 1069.5
145.5 | 0.786 | 7.976331 | 433 | 153.0156 | 0.944 | 8.388337 | 619 | 123.2344 | 0.804 | 6.755727 | 554 | 115.8438 | 0.744 | 6.350574 | 415 | 138.27345 | 1.047 | 7.58017 | 1070
145.6094 | 0.788 | 7.982328 | 434.5 | 153.125 | 0.946 | 8.394334 | 619 | 123.3281 | 0.804 | 6.760864 | 554 | 116.0156 | 0.744 | 6.359992 | 417 | 138.3594 | 1.048 | 7.584882 | 1072.5
145.7344 | 0.788 | 7.989181 | 434 | 153.3125 | 0.946 | 8.404613 | 620 | 123.4688 | 0.806 | 6.768577 | 555 | 116.1406 | 0.746 | 6.366844 | 418 | 138.46875 | 1.048 | 7.590877 | 1072.5
145.9375 | 0.788 | 8.000315 | 435 | 153.4375 | 0.948 | 8.411466 | 621 | 123.6563 | 0.806 | 6.778856 | 556 | 116.2813 | 0.746 | 6.374558 | 418 | 138.59375 | 1.049 | 7.597729 | 1075
146.0156 | 0.79 | 8.004596 | 435 | 153.6094 | 0.948 | 8.420889 | 622 | 123.7188 | 0.808 | 6.782282 | 557 | 116.4688 | 0.746 | 6.384836 | 419 | 138.71875 | 1.05 | 7.604582 | 1076.5
146.2031 | 0.79 | 8.014875 | 435.5 | 153.7344 | 0.948 | 8.427742 | 623 | 123.8906 | 0.808 | 6.7917 | 558 | 116.6094 | 0.748 | 6.392544 | 420 | 138.87505 | 1.051 | 7.61315 | 1078
146.3438 | 0.792 | 8.022588 | 436.5 | 153.8281 | 0.95 | 8.432878 | 623 | 124.0313 | 0.81 | 6.799414 | 559 | 116.7344 | 0.748 | 6.399397 | 421 | 138.9844 | 1.052 | 7.619145 | 1079.5
146.5313 | 0.792 | 8.032867 | 436 | 154 | 0.95 | 8.442302 | 623 | 124.1563 | 0.81 | 6.806266 | 560 | 116.875 | 0.75 | 6.407104 | 421 | 139.1016 | 1.052 | 7.62557 | 1080.5
146.6563 | 0.794 | 8.039719 | 436.5 | 154.1406 | 0.952 | 8.45001 | 624 | 124.2813 | 0.81 | 6.813119 | 561 | 116.9844 | 0.75 | 6.413102 | 422 | 139.2344 | 1.054 | 7.63285 | 1082
146.7969 | 0.794 | 8.047427 | 437.5 | 154.3125 | 0.952 | 8.459433 | 625 | 124.4531 | 0.812 | 6.822537 | 561 | 117.1406 | 0.75 | 6.421664 | 422 | 139.3594 | 1.054 | 7.639702 | 1083.5
146.9375 | 0.794 | 8.055135 | 438.5 | 154.3594 | 0.952 | 8.462004 | 626 | 124.5313 | 0.812 | 6.826824 | 562 | 117.2344 | 0.752 | 6.426807 | 424 | 139.46095 | 1.055 | 7.645269 | 1085
147.0625 | 0.796 | 8.061987 | 438.5 | 154.5938 | 0.954 | 8.474854 | 627 | 124.7344 | 0.814 | 6.837958 | 562 | 117.5156 | 0.752 | 6.442222 | 424 | 139.59375 | 1.056 | 7.652549 | 1086.5
147.2344 | 0.796 | 8.071411 | 438.5 | 154.7031 | 0.954 | 8.480846 | 627 | 124.7969 | 0.814 | 6.841384 | 564 | 117.5625 | 0.754 | 6.444793 | 425 | 139.70315 | 1.057 | 7.658547 | 1088
147.4063 | 0.798 | 8.080834 | 439 | 154.8438 | 0.956 | 8.488559 | 628 | 125 | 0.814 | 6.852518 | 564 | 117.75 | 0.754 | 6.455072 | 425 | 139.83595 | 1.058 | 7.665827 | 1089.5
147.5313 | 0.798 | 8.087687 | 439.5 | 155.0469 | 0.956 | 8.499693 | 628 | 125.0781 | 0.816 | 6.856799 | 566 | 117.8906 | 0.756 | 6.46278 | 426 | 139.96875 | 1.058 | 7.673107 | 1090
147.6875 | 0.798 | 8.09625 | 439.5 | 155.1563 | 0.956 | 8.505691 | 628 | 125.2813 | 0.816 | 6.867939 | 566 | 118.0469 | 0.756 | 6.471348 | 427 | 140.0547 | 1.06 | 7.677819 | 1093
147.8906 | 0.8 | 8.107384 | 441 | 155.2656 | 0.958 | 8.511682 | 629 | 125.4375 | 0.818 | 6.876502 | 567 | 118.1719 | 0.758 | 6.4782 | 428 | 140.2422 | 1.06 | 7.688098 | 1093.5
148 | 0.8 | 8.113381 | 441 | 155.4063 | 0.958 | 8.519396 | 631 | 125.5469 | 0.818 | 6.882499 | 568 | 118.3438 | 0.758 | 6.487624 | 429 | 140.3438 | 1.061 | 7.693667 | 1095.5
148.125 | 0.802 | 8.120234 | 441.5 | 155.5469 | 0.96 | 8.527103 | 631 | 125.6563 | 0.82 | 6.888496 | 569 | 118.4844 | 0.758 | 6.495332 | 429 | 140.46875 | 1.062 | 7.700517 | 1096.5
148.2656 | 0.802 | 8.127941 | 442 | 155.7031 | 0.96 | 8.535666 | 632 | 125.7969 | 0.82 | 6.896204 | 570 | 118.625 | 0.76 | 6.50304 | 430 | 140.5625 | 1.062 | 7.705656 | 1098.5
148.4375 | 0.802 | 8.137365 | 442.5 | 155.7969 | 0.962 | 8.540808 | 632 | 125.9375 | 0.82 | 6.903912 | 570 | 118.7344 | 0.76 | 6.509037 | 431 | 140.69535 | 1.064 | 7.712939 | 1099.5
148.5156 | 0.804 | 8.141646 | 442.5 | 155.9844 | 0.962 | 8.551087 | 633 | 126.0938 | 0.822 | 6.91248 | 571 | 118.875 | 0.762 | 6.516745 | 432 | 140.82035 | 1.064 | 7.719792 | 1101.5
148.7969 | 0.804 | 8.157067 | 442.5 | 156.125 | 0.962 | 8.558795 | 634 | 126.2656 | 0.822 | 6.921898 | 572 | 119.0625 | 0.762 | 6.527023 | 433 | 140.9766 | 1.065 | 7.728357 | 1103
148.8281 | 0.806 | 8.158778 | 443.5 | 156.2656 | 0.964 | 8.566503 | 634 | 126.375 | 0.824 | 6.927896 | 573 | 119.1719 | 0.762 | 6.533021 | 433 | 141.07035 | 1.066 | 7.733497 | 1104
149 | 0.806 | 8.168201 | 443.5 | 156.4375 | 0.964 | 8.575926 | 635 | 126.5313 | 0.824 | 6.936464 | 574 | 119.2969 | 0.764 | 6.539873 | 435 | 141.2031 | 1.066 | 7.740774 | 1105.5
149.1719 | 0.808 | 8.177625 | 445 | 156.5625 | 0.966 | 8.582779 | 636 | 126.6094 | 0.824 | 6.940745 | 575 | 119.5 | 0.764 | 6.551007 | 435 | 141.32035 | 1.068 | 7.747202 | 1106.5
149.3438 | 0.808 | 8.187049 | 445 | 156.625 | 0.966 | 8.586205 | 636 | 126.7969 | 0.826 | 6.951024 | 575 | 119.6094 | 0.766 | 6.557004 | 436 | 141.46875 | 1.068 | 7.755337 | 1108.5
149.4844 | 0.808 | 8.194756 | 445.5 | 156.8281 | 0.966 | 8.597339 | 638 | 126.9375 | 0.826 | 6.958732 | 576 | 119.7813 | 0.766 | 6.566428 | 436 | 141.57815 | 1.07 | 7.761334 | 1110.5
149.6094 | 0.81 | 8.201609 | 445.5 | 156.9688 | 0.968 | 8.605052 | 638 | 127.0469 | 0.828 | 6.964729 | 578 | 119.9375 | 0.766 | 6.574991 | 437 | 141.6953 | 1.07 | 7.767757 | 1111
149.75 | 0.81 | 8.209316 | 446 | 157.1094 | 0.968 | 8.61276 | 639 | 127.1875 | 0.828 | 6.972437 | 578 | 120.0469 | 0.768 | 6.580988 | 438 | 141.8203 | 1.071 | 7.774609 | 1112.5
149.8906 | 0.812 | 8.217024 | 447 | 157.25 | 0.97 | 8.620468 | 640 | 127.3438 | 0.83 | 6.981005 | 579 | 120.2188 | 0.768 | 6.590412 | 439 | 141.95315 | 1.072 | 7.781892 | 1114
150.0313 | 0.812 | 8.224737 | 448 | 157.3906 | 0.97 | 8.628175 | 640 | 127.4688 | 0.83 | 6.987858 | 580 | 120.3594 | 0.77 | 6.59812 | 440 | 142.08595 | 1.072 | 7.789172 | 1116
150.2188 | 0.812 | 8.235016 | 448 | 157.5313 | 0.972 | 8.635888 | 641 | 127.6406 | 0.83 | 6.997276 | 580 | 120.5625 | 0.77 | 6.609254 | 441 | 142.1797 | 1.074 | 7.794312 | 1116.5
150.375 | 0.814 | 8.243579 | 448.5 | 157.6719 | 0.972 | 8.643596 | 642 | 127.75 | 0.832 | 7.003273 | 581 | 120.6094 | 0.772 | 6.611825 | 441 | 142.34375 | 1.074 | 7.803305 | 1118.5
150.5156 | 0.814 | 8.251287 | 449 | 157.8438 | 0.972 | 8.65302 | 642 | 127.9063 | 0.832 | 7.011842 | 582 | 120.7813 | 0.772 | 6.621248 | 442 | 142.4297 | 1.075 | 7.808017 | 1120
150.6563 | 0.816 | 8.259 | 449.5 | 157.9531 | 0.974 | 8.659012 | 644 | 128.0625 | 0.834 | 7.020405 | 583 | 120.9063 | 0.772 | 6.628101 | 443 | 142.57035 | 1.076 | 7.815727 | 1121.5
150.7813 | 0.816 | 8.265852 | 450 | 158.125 | 0.974 | 8.668435 | 643 | 128.2031 | 0.834 | 7.028112 | 584 | 121.0781 | 0.774 | 6.637519 | 443 | 142.6719 | 1.076 | 7.821294 | 1123
150.9531 | 0.816 | 8.275271 | 449.5 | 158.2188 | 0.976 | 8.673577 | 645 | 128.25 | 0.834 | 7.030683 | 585 | 121.1875 | 0.774 | 6.643516 | 443 | 142.83595 | 1.078 | 7.830287 | 1124
151.0938 | 0.818 | 8.282984 | 450 | 158.375 | 0.976 | 8.68214 | 646 | 128.5469 | 0.836 | 7.046959 | 585 | 121.4063 | 0.776 | 6.655511 | 446 | 142.97655 | 1.078 | 7.837995 | 1125.5
151.2344 | 0.818 | 8.290691 | 451.5 | 158.5313 | 0.976 | 8.690709 | 646 | 128.5469 | 0.836 | 7.046959 | 586 | 121.4844 | 0.776 | 6.659792 | 446 | 143.0547 | 1.08 | 7.842279 | 1127
151.4375 | 0.82 | 8.301825 | 452 | 158.6563 | 0.978 | 8.697561 | 646 | 128.75 | 0.838 | 7.058093 | 586 | 121.6719 | 0.778 | 6.670071 | 447 | 143.1875 | 1.08 | 7.849559 | 1129
151.5781 | 0.82 | 8.309533 | 452.5 | 158.8125 | 0.978 | 8.706124 | 647 | 128.8438 | 0.838 | 7.063236 | 587 | 121.7813 | 0.778 | 6.676068 | 448 | 143.31255 | 1.081 | 7.856415 | 1130.5
151.6875 | 0.82 | 8.31553 | 452.5 | 158.9375 | 0.98 | 8.712977 | 647 | 129.0469 | 0.838 | 7.07437 | 588 | 121.9531 | 0.778 | 6.685486 | 448 | 143.4297 | 1.082 | 7.862837 | 1131.5
151.875 | 0.822 | 8.325809 | 452.5 | 159.0625 | 0.98 | 8.719829 | 649 | 129.1563 | 0.84 | 7.080367 | 589 | 122.0625 | 0.78 | 6.691484 | 449 | 143.5469 | 1.082 | 7.869262 | 1133.5
152.0156 | 0.822 | 8.333517 | 453 | 159.2188 | 0.98 | 8.728397 | 649 | 129.2813 | 0.84 | 7.087219 | 591 | 122.2188 | 0.78 | 6.700052 | 451 | 143.67185 | 1.084 | 7.876111 | 1135
152.1875 | 0.824 | 8.342941 | 454 | 159.4063 | 0.982 | 8.738676 | 650 | 129.4219 | 0.842 | 7.094927 | 590 | 122.4531 | 0.782 | 6.712896 | 451 | 143.82815 | 1.084 | 7.88468 | 1136.5
152.2969 | 0.824 | 8.348938 | 454.5 | 159.5313 | 0.982 | 8.745529 | 651 | 129.5469 | 0.842 | 7.10178 | 591 | 122.5625 | 0.782 | 6.718894 | 452 | 143.9219 | 1.086 | 7.889819 | 1137.5
152.4688 | 0.826 | 8.358361 | 455 | 159.5625 | 0.984 | 8.747239 | 651 | 129.7188 | 0.844 | 7.111203 | 592 | 122.7344 | 0.782 | 6.728317 | 453 | 144.0625 | 1.086 | 7.897527 | 1139
152.5781 | 0.826 | 8.364353 | 455.5 | 159.8125 | 0.984 | 8.760944 | 652 | 129.8438 | 0.844 | 7.118056 | 593 | 122.8125 | 0.784 | 6.732599 | 453 | 144.18755 | 1.087 | 7.904382 | 1140.5
152.75 | 0.826 | 8.373777 | 455.5 | 159.9219 | 0.986 | 8.766941 | 652 | 129.9844 | 0.844 | 7.125763 | 594 | 123.0625 | 0.784 | 6.746304 | 454 | 144.3125 | 1.088 | 7.911232 | 1142
152.875 | 0.828 | 8.380629 | 456 | 160.0938 | 0.986 | 8.776365 | 653 | 130.0938 | 0.846 | 7.131761 | 595 | 123.1094 | 0.786 | 6.748875 | 455 | 144.4375 | 1.088 | 7.918084 | 1143.5
153.0625 | 0.828 | 8.390908 | 457 | 160.1719 | 0.986 | 8.780647 | 655 | 130.2813 | 0.846 | 7.14204 | 596 | 123.3594 | 0.786 | 6.76258 | 456 | 144.5391 | 1.09 | 7.923654 | 1145
153.2188 | 0.83 | 8.399477 | 456.5 | 160.375 | 0.988 | 8.79178 | 655 | 130.3906 | 0.848 | 7.148031 | 597 | 123.375 | 0.788 | 6.763435 | 456 | 144.69535 | 1.09 | 7.93222 | 1146.5
153.375 | 0.83 | 8.408039 | 458 | 160.4844 | 0.988 | 8.797778 | 656 | 130.6406 | 0.848 | 7.161736 | 597 | 123.6094 | 0.788 | 6.776285 | 458 | 144.8047 | 1.091 | 7.938214 | 1148.5
153.5156 | 0.83 | 8.415747 | 458 | 160.6406 | 0.99 | 8.806341 | 656 | 130.6563 | 0.848 | 7.162597 | 598 | 123.7188 | 0.788 | 6.782282 | 458 | 144.9297 | 1.092 | 7.945067 | 1150.5
153.6406 | 0.832 | 8.4226 | 459.5 | 160.7031 | 0.99 | 8.809767 | 657 | 130.7813 | 0.85 | 7.16945 | 599 | 123.9063 | 0.79 | 6.792561 | 459 | 145.02345 | 1.092 | 7.950206 | 1151
153.8281 | 0.832 | 8.432878 | 458.5 | 160.8438 | 0.99 | 8.81748 | 658 | 130.9375 | 0.85 | 7.178013 | 600 | 123.9844 | 0.79 | 6.796843 | 459 | 145.1797 | 1.094 | 7.958772 | 1153
153.9688 | 0.834 | 8.440592 | 458.5 | 161.0781 | 0.992 | 8.830325 | 658 | 131.0938 | 0.852 | 7.186581 | 601 | 124.1563 | 0.792 | 6.806266 | 461 | 145.3047 | 1.094 | 7.965624 | 1154.5
154.1406 | 0.834 | 8.45001 | 460 | 161.2031 | 0.992 | 8.837177 | 659 | 131.1719 | 0.852 | 7.190862 | 602 | 124.25 | 0.792 | 6.811403 | 461 | 145.4297 | 1.096 | 7.972477 | 1156
154.25 | 0.834 | 8.456007 | 460 | 161.3125 | 0.994 | 8.843174 | 660 | 131.375 | 0.854 | 7.201996 | 602 | 124.4531 | 0.792 | 6.822537 | 462 | 145.5469 | 1.096 | 7.978902 | 1158
154.4688 | 0.836 | 8.468002 | 461 | 161.5 | 0.994 | 8.853453 | 661 | 131.5313 | 0.854 | 7.210565 | 604 | 124.5781 | 0.794 | 6.829389 | 462 | 145.67185 | 1.097 | 7.985752 | 1158.5
154.5469 | 0.836 | 8.472283 | 461 | 161.625 | 0.994 | 8.860306 | 661 | 131.7031 | 0.854 | 7.219983 | 604 | 124.75 | 0.794 | 6.838813 | 463 | 145.7578 | 1.098 | 7.990463 | 1161
154.7656 | 0.838 | 8.484272 | 461.5 | 161.75 | 0.996 | 8.867158 | 662 | 131.7813 | 0.856 | 7.22427 | 605 | 124.8594 | 0.796 | 6.84481 | 464 | 145.9141 | 1.098 | 7.999032 | 1163
154.9063 | 0.838 | 8.491986 | 462 | 161.8594 | 0.996 | 8.873156 | 663 | 131.9531 | 0.856 | 7.233688 | 606 | 125.0156 | 0.796 | 6.853373 | 465 | 146.0078 | 1.1 | 8.004169 | 1164.5
155.0469 | 0.84 | 8.499693 | 463 | 162.0156 | 0.998 | 8.881718 | 663 | 132.0469 | 0.858 | 7.23883 | 607 | 125.1094 | 0.798 | 6.858515 | 466 | 146.1797 | 1.1 | 8.013592 | 1165.5
155.2031 | 0.84 | 8.508256 | 463.5 | 162.2188 | 0.998 | 8.892858 | 664 | 132.2344 | 0.858 | 7.249109 | 608 | 125.3281 | 0.798 | 6.870504 | 467 | 146.2422 | 1.102 | 8.017018 | 1168
155.3594 | 0.84 | 8.516825 | 464 | 162.2656 | 1 | 8.895423 | 665 | 132.2969 | 0.858 | 7.252535 | 608 | 125.4375 | 0.798 | 6.876502 | 467 | 146.38285 | 1.102 | 8.024729 | 1168.5
155.5156 | 0.842 | 8.525387 | 464.5 | 162.5 | 1 | 8.908273 | 665 | 132.5 | 0.86 | 7.263669 | 611 | 125.6094 | 0.8 | 6.885925 | 468 | 146.50785 | 1.103 | 8.031581 | 1170
155.6719 | 0.842 | 8.533956 | 465 | 162.6094 | 1 | 8.914271 | 665 | 132.6563 | 0.86 | 7.272237 | 611 | 125.6719 | 0.8 | 6.889352 | 470 | 146.63285 | 1.104 | 8.038434 | 1172
155.7656 | 0.844 | 8.539093 | 466 | 162.7969 | 1.002 | 8.924549 | 667 | 132.7656 | 0.862 | 7.278229 | 611 | 125.875 | 0.802 | 6.900486 | 470 | 146.7422 | 1.104 | 8.044428 | 1174
155.9531 | 0.844 | 8.549371 | 465.5 | 162.9219 | 1.002 | 8.931402 | 668 | 132.9688 | 0.862 | 7.289369 | 613 | 126 | 0.802 | 6.907338 | 470 | 146.89845 | 1.106 | 8.052994 | 1175.5
156.0625 | 0.844 | 8.555369 | 466 | 163.0469 | 1.004 | 8.938254 | 668 | 133.0469 | 0.862 | 7.29365 | 614 | 126.1563 | 0.804 | 6.915906 | 471 | 146.96875 | 1.106 | 8.056848 | 1177
156.25 | 0.846 | 8.565647 | 467 | 163.1875 | 1.004 | 8.945962 | 670 | 133.1875 | 0.864 | 7.301358 | 615 | 126.3125 | 0.804 | 6.924469 | 472 | 147.10155 | 1.107 | 8.064128 | 1178
156.4219 | 0.846 | 8.575071 | 467 | 163.3281 | 1.004 | 8.95367 | 670 | 133.2969 | 0.864 | 7.307355 | 617 | 126.4219 | 0.804 | 6.930467 | 473 | 147.2344 | 1.108 | 8.071411 | 1179.5
156.5625 | 0.848 | 8.582779 | 467.5 | 163.5 | 1.006 | 8.963093 | 670 | 133.5313 | 0.866 | 7.320205 | 617 | 126.625 | 0.806 | 6.941601 | 474 | 147.3516 | 1.108 | 8.077836 | 1181.5
156.6719 | 0.848 | 8.588776 | 468 | 163.6094 | 1.006 | 8.969091 | 671 | 133.5625 | 0.866 | 7.321915 | 618 | 126.7344 | 0.806 | 6.947598 | 475 | 147.4922 | 1.11 | 8.085544 | 1182.5
156.8281 | 0.85 | 8.597339 | 468.5 | 163.7188 | 1.008 | 8.975088 | 672 | 133.75 | 0.868 | 7.332194 | 618 | 126.8438 | 0.808 | 6.953595 | 476 | 147.57035 | 1.11 | 8.089828 | 1184
156.9688 | 0.85 | 8.605052 | 469 | 163.8594 | 1.008 | 8.982796 | 673 | 133.8594 | 0.868 | 7.338191 | 620 | 127 | 0.808 | 6.962158 | 476 | 147.71095 | 1.112 | 8.097535 | 1186
157.125 | 0.85 | 8.613615 | 469.5 | 164 | 1.01 | 8.990504 | 674 | 134.0625 | 0.868 | 7.349325 | 621 | 127.1719 | 0.808 | 6.971582 | 477 | 147.84375 | 1.112 | 8.104816 | 1188
157.2969 | 0.852 | 8.623039 | 470.5 | 164.1719 | 1.01 | 8.999927 | 674 | 134.1719 | 0.87 | 7.355323 | 622 | 127.2969 | 0.81 | 6.978434 | 478 | 147.96875 | 1.113 | 8.111668 | 1189.5
157.4688 | 0.852 | 8.632462 | 470.5 | 164.2656 | 1.01 | 9.005064 | 674 | 134.2813 | 0.87 | 7.36132 | 622 | 127.5156 | 0.81 | 6.990423 | 479 | 148.0781 | 1.114 | 8.117663 | 1191
157.5781 | 0.854 | 8.638454 | 471 | 164.4531 | 1.012 | 9.015343 | 675 | 134.4063 | 0.872 | 7.368173 | 623 | 127.5781 | 0.812 | 6.99385 | 479 | 148.25785 | 1.114 | 8.127517 | 1192.5
157.7188 | 0.854 | 8.646167 | 471.5 | 164.5781 | 1.012 | 9.022195 | 675 | 134.6406 | 0.872 | 7.381017 | 624 | 127.7813 | 0.812 | 7.004989 | 480 | 148.28905 | 1.116 | 8.129227 | 1194.5
157.9219 | 0.854 | 8.657301 | 471.5 | 164.7188 | 1.014 | 9.029908 | 677 | 134.7188 | 0.872 | 7.385304 | 626 | 127.875 | 0.814 | 7.010126 | 481 | 148.45315 | 1.116 | 8.138223 | 1196
158.0156 | 0.856 | 8.662438 | 472.5 | 164.8281 | 1.014 | 9.0359 | 677 | 134.8594 | 0.874 | 7.393012 | 626 | 128.0313 | 0.814 | 7.018694 | 482 | 148.5625 | 1.118 | 8.144218 | 1197.5
158.2188 | 0.856 | 8.673577 | 473 | 165.0156 | 1.014 | 9.046179 | 679 | 134.9688 | 0.874 | 7.399009 | 627 | 128.1406 | 0.814 | 7.024686 | 483 | 148.69535 | 1.118 | 8.1515 | 1199
158.375 | 0.858 | 8.68214 | 474 | 165.1719 | 1.016 | 9.054747 | 678 | 135.1719 | 0.876 | 7.410143 | 628 | 128.3438 | 0.816 | 7.035826 | 484 | 148.7891 | 1.118 | 8.15664 | 1201
158.5313 | 0.858 | 8.690709 | 474 | 165.3125 | 1.016 | 9.062455 | 679 | 135.2656 | 0.876 | 7.41528 | 629 | 128.4531 | 0.816 | 7.041817 | 484 | 148.9297 | 1.12 | 8.164348 | 1201.5
158.6875 | 0.858 | 8.699271 | 474 | 165.4531 | 1.018 | 9.070163 | 680 | 135.4844 | 0.878 | 7.427274 | 629 | 128.5781 | 0.818 | 7.04867 | 486 | 149.03125 | 1.12 | 8.169914 | 1203.5
158.9063 | 0.86 | 8.711266 | 474.5 | 165.5469 | 1.018 | 9.075305 | 681 | 135.5625 | 0.878 | 7.431556 | 629 | 128.7344 | 0.818 | 7.057238 | 485 | 149.1797 | 1.122 | 8.178053 | 1205
159.0313 | 0.86 | 8.718119 | 476 | 165.7344 | 1.02 | 9.085584 | 681 | 135.7344 | 0.878 | 7.440979 | 632 | 128.9063 | 0.82 | 7.066662 | 487 | 149.3047 | 1.122 | 8.184905 | 1206.5
159.2031 | 0.862 | 8.727537 | 476 | 165.8906 | 1.02 | 9.094146 | 682 | 135.8281 | 0.88 | 7.446116 | 631 | 128.9844 | 0.82 | 7.070943 | 488 | 149.4141 | 1.123 | 8.190902 | 1208.5
159.3594 | 0.862 | 8.736105 | 476 | 166.0156 | 1.02 | 9.100999 | 683 | 136 | 0.88 | 7.455539 | 633 | 129.1563 | 0.82 | 7.080367 | 490 | 149.5156 | 1.124 | 8.196467 | 1209.5
159.5469 | 0.864 | 8.746384 | 477 | 166.1406 | 1.022 | 9.107852 | 684 | 136.1719 | 0.882 | 7.464963 | 634 | 129.2656 | 0.822 | 7.086359 | 490 | 149.6641 | 1.124 | 8.204607 | 1211.5
159.6719 | 0.864 | 8.753236 | 478 | 166.3281 | 1.022 | 9.11813 | 685 | 136.2813 | 0.882 | 7.47096 | 634 | 129.5 | 0.822 | 7.099209 | 490 | 149.7813 | 1.126 | 8.211032 | 1212.5
159.7813 | 0.864 | 8.759234 | 478 | 166.4219 | 1.024 | 9.123272 | 685 | 136.4844 | 0.882 | 7.482094 | 636 | 129.5938 | 0.824 | 7.104351 | 492 | 149.90625 | 1.126 | 8.217882 | 1214
159.9375 | 0.866 | 8.767797 | 479 | 166.6094 | 1.024 | 9.133551 | 686 | 136.4844 | 0.884 | 7.482094 | 637 | 129.7344 | 0.824 | 7.112058 | 492 | 150.0469 | 1.127 | 8.225593 | 1216
160.0938 | 0.866 | 8.776365 | 479 | 166.7656 | 1.024 | 9.142114 | 687 | 136.6719 | 0.884 | 7.492373 | 637 | 129.9063 | 0.824 | 7.121482 | 493 | 150.1797 | 1.128 | 8.232873 | 1217
160.2188 | 0.868 | 8.783218 | 479 | 166.8594 | 1.026 | 9.147256 | 688 | 136.7969 | 0.886 | 7.499226 | 638 | 130.0313 | 0.826 | 7.128335 | 493 | 150.28905 | 1.129 | 8.238867 | 1219.5
160.4219 | 0.868 | 8.794352 | 480 | 166.9688 | 1.026 | 9.153254 | 688 | 136.9844 | 0.886 | 7.509504 | 639 | 130.2344 | 0.826 | 7.139468 | 493 | 150.4219 | 1.13 | 8.24615 | 1220.5
160.5156 | 0.868 | 8.799488 | 480 | 167.1406 | 1.028 | 9.162672 | 688 | 137.0781 | 0.888 | 7.514641 | 640 | 130.2969 | 0.828 | 7.142895 | 494 | 150.5391 | 1.13 | 8.252575 | 1222
160.7344 | 0.87 | 8.811483 | 481 | 167.2969 | 1.028 | 9.17124 | 690 | 137.2656 | 0.888 | 7.52492 | 640 | 130.4375 | 0.828 | 7.150602 | 496 | 150.6719 | 1.132 | 8.259855 | 1224
160.7969 | 0.87 | 8.814909 | 481.5 | 167.4531 | 1.03 | 9.179803 | 691 | 137.375 | 0.888 | 7.530917 | 641 | 130.5781 | 0.83 | 7.15831 | 497 | 150.7891 | 1.132 | 8.26628 | 1225
161.0156 | 0.872 | 8.826898 | 482 | 167.5938 | 1.03 | 9.187516 | 691 | 137.5156 | 0.89 | 7.538625 | 642 | 130.75 | 0.83 | 7.167734 | 497 | 150.8828 | 1.133 | 8.271417 | 1226
161.1406 | 0.872 | 8.833751 | 482.5 | 167.75 | 1.03 | 9.196079 | 692 | 137.625 | 0.89 | 7.544622 | 643 | 130.8594 | 0.83 | 7.173731 | 498 | 151.04685 | 1.134 | 8.28041 | 1227.5
161.3281 | 0.874 | 8.84403 | 482.5 | 167.875 | 1.032 | 9.202932 | 693 | 137.8125 | 0.892 | 7.554901 | 644 | 131.0625 | 0.832 | 7.184865 | 498 | 151.13285 | 1.134 | 8.285124 | 1229.5
161.4688 | 0.874 | 8.851743 | 483.5 | 168.0156 | 1.032 | 9.210639 | 694 | 137.9375 | 0.892 | 7.561754 | 644 | 131.1875 | 0.832 | 7.191718 | 500 | 151.26565 | 1.136 | 8.292405 | 1231
161.6406 | 0.874 | 8.861161 | 484 | 168.0469 | 1.034 | 9.212355 | 694 | 138.0625 | 0.892 | 7.568606 | 646 | 131.375 | 0.834 | 7.201996 | 501 | 151.39845 | 1.136 | 8.299685 | 1233
161.7656 | 0.876 | 8.868013 | 484.5 | 168.2813 | 1.034 | 9.225205 | 696 | 138.2188 | 0.894 | 7.577174 | 645 | 131.4531 | 0.834 | 7.206278 | 503 | 151.53125 | 1.137 | 8.306965 | 1234.5
161.9063 | 0.876 | 8.875727 | 485.5 | 168.4063 | 1.036 | 9.232058 | 696 | 138.3281 | 0.894 | 7.583166 | 647 | 131.6563 | 0.836 | 7.217417 | 503 | 151.62505 | 1.138 | 8.312107 | 1235.5
162.1094 | 0.878 | 8.886861 | 484.5 | 168.5469 | 1.036 | 9.239765 | 697 | 138.4844 | 0.896 | 7.591735 | 648 | 131.7188 | 0.836 | 7.220843 | 503 | 151.77345 | 1.139 | 8.320242 | 1237
162.2188 | 0.878 | 8.892858 | 485.5 | 168.6875 | 1.036 | 9.247473 | 697 | 138.6563 | 0.896 | 7.601158 | 648 | 131.8906 | 0.836 | 7.230262 | 503 | 151.875 | 1.14 | 8.325809 | 1239
162.3906 | 0.878 | 8.902276 | 486.5 | 168.8125 | 1.038 | 9.254325 | 698 | 138.75 | 0.896 | 7.606295 | 650 | 132 | 0.838 | 7.236259 | 505 | 152 | 1.14 | 8.332662 | 1240.5
162.5156 | 0.88 | 8.909128 | 486.5 | 168.8906 | 1.038 | 9.258607 | 699 | 138.9844 | 0.898 | 7.619145 | 650 | 132.25 | 0.838 | 7.249964 | 506 | 152.13285 | 1.142 | 8.339945 | 1242.5
162.6719 | 0.88 | 8.917697 | 487 | 169.0938 | 1.04 | 9.269746 | 699 | 139.0469 | 0.898 | 7.622571 | 651 | 132.2969 | 0.84 | 7.252535 | 506 | 152.28125 | 1.142 | 8.34808 | 1243.5
162.7969 | 0.882 | 8.924549 | 487.5 | 169.2188 | 1.04 | 9.276599 | 700 | 139.2656 | 0.9 | 7.63456 | 651 | 132.4219 | 0.84 | 7.259388 | 508 | 152.39065 | 1.143 | 8.354077 | 1245.5
162.9844 | 0.882 | 8.934828 | 488 | 169.375 | 1.04 | 9.285162 | 701 | 139.3125 | 0.9 | 7.637131 | 654 | 132.5625 | 0.84 | 7.267095 | 508 | 152.5156 | 1.144 | 8.360927 | 1247.5
163.1406 | 0.882 | 8.943391 | 488 | 169.5313 | 1.042 | 9.29373 | 701 | 139.4844 | 0.902 | 7.646555 | 653 | 132.7031 | 0.842 | 7.274803 | 508 | 152.6172 | 1.145 | 8.366497 | 1248.5
163.3281 | 0.884 | 8.95367 | 489.5 | 169.6406 | 1.042 | 9.299722 | 703 | 139.6406 | 0.902 | 7.655118 | 655 | 132.8438 | 0.842 | 7.282516 | 509 | 152.7422 | 1.146 | 8.373349 | 1250
163.4844 | 0.884 | 8.962238 | 489.5 | 169.7969 | 1.044 | 9.30829 | 703 | 139.75 | 0.902 | 7.661115 | 656 | 133.0469 | 0.844 | 7.29365 | 511 | 152.8516 | 1.146 | 8.379347 | 1252.5
163.625 | 0.886 | 8.969946 | 490 | 169.9063 | 1.044 | 9.314288 | 704 | 139.9063 | 0.904 | 7.669683 | 656 | 133.1094 | 0.844 | 7.297076 | 511 | 152.96095 | 1.148 | 8.385341 | 1253.5
163.7813 | 0.886 | 8.978514 | 490.5 | 170.0781 | 1.044 | 9.323706 | 705 | 140.0625 | 0.904 | 7.678246 | 657 | 133.2813 | 0.846 | 7.3065 | 512 | 153.1016 | 1.148 | 8.393052 | 1255
163.9531 | 0.888 | 8.987932 | 491 | 170.1563 | 1.046 | 9.327993 | 705 | 140.1875 | 0.906 | 7.685099 | 658 | 133.4375 | 0.846 | 7.315063 | 513 | 153.21875 | 1.149 | 8.399474 | 1257
164.1094 | 0.888 | 8.996501 | 491.5 | 170.3438 | 1.046 | 9.338272 | 708 | 140.3281 | 0.906 | 7.692807 | 659 | 133.5469 | 0.846 | 7.32106 | 514 | 153.32035 | 1.15 | 8.405044 | 1258
164.2656 | 0.888 | 9.005064 | 492 | 170.4688 | 1.048 | 9.345124 | 706 | 140.4844 | 0.906 | 7.701375 | 660 | 133.7344 | 0.848 | 7.331339 | 515 | 153.4688 | 1.15 | 8.413182 | 1259.5
164.3281 | 0.89 | 9.00849 | 492 | 170.6563 | 1.048 | 9.355403 | 708 | 140.5938 | 0.908 | 7.707372 | 661 | 133.875 | 0.848 | 7.339047 | 517 | 153.56255 | 1.152 | 8.418321 | 1261.5
164.5313 | 0.89 | 9.019629 | 493 | 170.7656 | 1.05 | 9.361395 | 709 | 140.7344 | 0.908 | 7.71508 | 662 | 134.0469 | 0.85 | 7.34847 | 516 | 153.7031 | 1.152 | 8.426026 | 1263
164.6406 | 0.892 | 9.025621 | 494 | 170.8906 | 1.05 | 9.368247 | 709 | 140.8906 | 0.91 | 7.723643 | 663 | 134.1406 | 0.85 | 7.353607 | 517 | 153.82815 | 1.153 | 8.432881 | 1265
164.8125 | 0.892 | 9.035045 | 494 | 171 | 1.05 | 9.374245 | 710 | 141 | 0.91 | 7.72964 | 664 | 134.2813 | 0.852 | 7.36132 | 519 | 153.9453 | 1.154 | 8.439303 | 1266
164.9688 | 0.892 | 9.043613 | 494.5 | 171.1875 | 1.052 | 9.384523 | 710 | 141.1719 | 0.912 | 7.739064 | 663 | 134.4219 | 0.852 | 7.369028 | 519 | 154.1094 | 1.155 | 8.448299 | 1268.5
165.1094 | 0.894 | 9.051321 | 495 | 171.2656 | 1.052 | 9.388805 | 711 | 141.375 | 0.912 | 7.750198 | 665 | 134.5625 | 0.852 | 7.376736 | 520 | 154.1797 | 1.156 | 8.452153 | 1269.5
165.2813 | 0.894 | 9.060745 | 495 | 171.4531 | 1.054 | 9.399084 | 711 | 141.4531 | 0.912 | 7.754479 | 666 | 134.7344 | 0.854 | 7.386159 | 521 | 154.32035 | 1.156 | 8.459864 | 1272
165.4688 | 0.896 | 9.071023 | 495.5 | 171.5625 | 1.054 | 9.405081 | 713 | 141.625 | 0.914 | 7.763903 | 666 | 134.8438 | 0.854 | 7.392156 | 522 | 154.4297 | 1.158 | 8.465858 | 1272.5
165.6094 | 0.896 | 9.078731 | 496 | 171.7344 | 1.054 | 9.414504 | 713 | 141.7031 | 0.914 | 7.768184 | 666 | 135 | 0.856 | 7.400719 | 523 | 154.5391 | 1.158 | 8.471856 | 1274.5
165.7344 | 0.898 | 9.085584 | 497 | 171.8594 | 1.056 | 9.421357 | 715 | 141.8906 | 0.916 | 7.778463 | 667 | 135.1406 | 0.856 | 7.408427 | 523 | 154.6719 | 1.159 | 8.479136 | 1276.5
165.9063 | 0.898 | 9.095007 | 497.5 | 172 | 1.056 | 9.429065 | 715 | 142.0469 | 0.916 | 7.787031 | 668 | 135.2813 | 0.858 | 7.41614 | 524 | 154.77345 | 1.16 | 8.484703 | 1277.5
166.0625 | 0.898 | 9.10357 | 497.5 | 172.1563 | 1.058 | 9.437633 | 716 | 142.1563 | 0.916 | 7.793029 | 669 | 135.4219 | 0.858 | 7.423848 | 526 | 154.9453 | 1.161 | 8.494124 | 1280.5
166.2344 | 0.9 | 9.112994 | 498 | 172.2656 | 1.058 | 9.443625 | 717 | 142.2656 | 0.918 | 7.799021 | 670 | 135.5469 | 0.858 | 7.4307 | 525 | 155.0469 | 1.162 | 8.499693 | 1281.5
166.3438 | 0.9 | 9.118991 | 499.5 | 172.4219 | 1.06 | 9.452193 | 717 | 142.4063 | 0.918 | 7.806734 | 671 | 135.7188 | 0.86 | 7.440124 | 527 | 155.1641 | 1.162 | 8.506118 | 1282.5
166.5 | 0.902 | 9.127554 | 499.5 | 172.5313 | 1.06 | 9.458191 | 718 | 142.5469 | 0.92 | 7.814441 | 672 | 135.7969 | 0.86 | 7.444406 | 528 | 155.28125 | 1.163 | 8.51254 | 1285
166.6875 | 0.902 | 9.137833 | 500 | 172.6563 | 1.06 | 9.465043 | 719 | 142.7656 | 0.92 | 7.826431 | 672 | 136.0313 | 0.862 | 7.457255 | 529 | 155.40625 | 1.164 | 8.519393 | 1286
166.8281 | 0.902 | 9.14554 | 500 | 172.8125 | 1.062 | 9.473606 | 720 | 142.8906 | 0.922 | 7.833283 | 673 | 136.1094 | 0.862 | 7.461537 | 530 | 155.53905 | 1.165 | 8.526673 | 1288.5
166.9219 | 0.904 | 9.150682 | 500.5 | 172.9688 | 1.062 | 9.482174 | 720 | 143.0156 | 0.922 | 7.840136 | 674 | 136.2656 | 0.862 | 7.4701 | 531 | 155.64065 | 1.166 | 8.532243 | 1290
167.1875 | 0.904 | 9.165243 | 501 | 173.1094 | 1.064 | 9.489882 | 721 | 143.1406 | 0.922 | 7.846988 | 673 | 136.375 | 0.864 | 7.476097 | 531 | 155.7969 | 1.166 | 8.540808 | 1291.5
167.2813 | 0.906 | 9.170385 | 502 | 173.2813 | 1.064 | 9.499306 | 722 | 143.2656 | 0.924 | 7.853841 | 675 | 136.5156 | 0.864 | 7.483805 | 532 | 155.8594 | 1.168 | 8.544235 | 1292.5
167.4531 | 0.906 | 9.179803 | 502.5 | 173.3906 | 1.064 | 9.505298 | 722 | 143.4063 | 0.924 | 7.861554 | 675 | 136.625 | 0.866 | 7.489802 | 533 | 156.02345 | 1.168 | 8.553228 | 1294.5
167.6094 | 0.906 | 9.188371 | 502.5 | 173.5469 | 1.066 | 9.513866 | 723 | 143.5625 | 0.926 | 7.870117 | 675 | 136.7969 | 0.866 | 7.499226 | 535 | 156.13285 | 1.169 | 8.559225 | 1296.5
167.7344 | 0.908 | 9.195224 | 503.5 | 173.6406 | 1.066 | 9.519003 | 724 | 143.7188 | 0.926 | 7.878685 | 676 | 136.9844 | 0.868 | 7.509504 | 535 | 156.2969 | 1.17 | 8.568218 | 1298
167.9063 | 0.908 | 9.204647 | 503.5 | 173.7969 | 1.068 | 9.527571 | 724 | 143.7969 | 0.926 | 7.882967 | 678 | 137.0156 | 0.868 | 7.511215 | 537 | 156.375 | 1.17 | 8.5725 | 1299.5
168.0781 | 0.91 | 9.214066 | 504 | 173.9375 | 1.068 | 9.535279 | 727 | 143.9531 | 0.928 | 7.89153 | 678 | 137.2188 | 0.868 | 7.522354 | 537 | 156.52345 | 1.172 | 8.580638 | 1301.5
168.2188 | 0.91 | 9.221779 | 505 | 174.0781 | 1.068 | 9.542986 | 726 | 144.125 | 0.928 | 7.900953 | 679 | 137.4063 | 0.87 | 7.532633 | 539 | 156.625 | 1.172 | 8.586205 | 1303
168.4375 | 0.912 | 9.233768 | 505.5 | 174.2344 | 1.07 | 9.551555 | 727 | 144.2969 | 0.93 | 7.910377 | 680 | 137.5469 | 0.87 | 7.540341 | 539 | 156.7422 | 1.174 | 8.59263 | 1304
168.5156 | 0.912 | 9.238049 | 505.5 | 174.3438 | 1.07 | 9.557552 | 728 | 144.375 | 0.93 | 7.914658 | 681 | 137.6406 | 0.872 | 7.545477 | 540 | 156.8672 | 1.174 | 8.599482 | 1306.5
168.6719 | 0.912 | 9.246618 | 506.5 | 174.5 | 1.072 | 9.566115 | 730 | 144.5781 | 0.93 | 7.925792 | 681 | 137.8281 | 0.872 | 7.555756 | 540 | 156.9844 | 1.175 | 8.605907 | 1308.5
168.8125 | 0.914 | 9.254325 | 507.5 | 174.6719 | 1.072 | 9.575539 | 730 | 144.6875 | 0.932 | 7.931789 | 682 | 137.9531 | 0.872 | 7.562609 | 541 | 157.1016 | 1.176 | 8.612332 | 1310
168.9688 | 0.914 | 9.262894 | 506.5 | 174.7813 | 1.074 | 9.581536 | 730 | 144.8281 | 0.932 | 7.939497 | 682 | 138.0938 | 0.874 | 7.570322 | 541 | 157.2422 | 1.177 | 8.62004 | 1311.5
169.0781 | 0.916 | 9.268886 | 507.5 | 174.9375 | 1.074 | 9.590099 | 732 | 144.9531 | 0.934 | 7.94635 | 684 | 138.1875 | 0.874 | 7.575459 | 542 | 157.3594 | 1.178 | 8.626465 | 1313
169.2344 | 0.916 | 9.277454 | 509 | 175.0781 | 1.074 | 9.597807 | 732 | 145.1406 | 0.934 | 7.956628 | 684 | 138.3125 | 0.876 | 7.582311 | 544 | 157.4922 | 1.178 | 8.633745 | 1315
169.4219 | 0.916 | 9.287733 | 508 | 175.2188 | 1.076 | 9.60552 | 734 | 145.25 | 0.936 | 7.962626 | 685 | 138.5 | 0.876 | 7.59259 | 545 | 157.64845 | 1.18 | 8.642311 | 1316.5
169.5625 | 0.918 | 9.295441 | 509 | 175.375 | 1.076 | 9.614083 | 733 | 145.4063 | 0.936 | 7.971194 | 686 | 138.6563 | 0.878 | 7.601158 | 545 | 157.71095 | 1.18 | 8.645737 | 1318.5
169.75 | 0.918 | 9.305719 | 509.5 | 175.5 | 1.078 | 9.620935 | 734 | 145.5 | 0.936 | 7.976331 | 687 | 138.7031 | 0.878 | 7.603724 | 547 | 157.83595 | 1.181 | 8.652589 | 1320.5
169.9063 | 0.92 | 9.314288 | 510.5 | 175.6406 | 1.078 | 9.628643 | 735 | 145.6406 | 0.938 | 7.984039 | 687 | 138.9375 | 0.878 | 7.616574 | 548 | 157.95315 | 1.182 | 8.659014 | 1322
170.0938 | 0.92 | 9.324566 | 510.5 | 175.7813 | 1.078 | 9.636356 | 736 | 145.75 | 0.938 | 7.990036 | 689 | 139.0469 | 0.88 | 7.622571 | 548 | 158.0781 | 1.182 | 8.665864 | 1324
170.2031 | 0.922 | 9.330558 | 511 | 175.8594 | 1.08 | 9.640638 | 736 | 145.9531 | 0.94 | 8.00117 | 689 | 139.2031 | 0.88 | 7.631134 | 549 | 158.1797 | 1.184 | 8.671434 | 1325.5
170.3594 | 0.922 | 9.339127 | 511.5 | 176.0313 | 1.08 | 9.650061 | 738 | 146.0469 | 0.94 | 8.006312 | 691 | 139.3125 | 0.882 | 7.637131 | 550 | 158.35155 | 1.184 | 8.680855 | 1326.5
170.5313 | 0.922 | 9.34855 | 512.5 | 176.2031 | 1.082 | 9.659479 | 738 | 146.2188 | 0.942 | 8.015736 | 691 | 139.4844 | 0.882 | 7.646555 | 551 | 158.4297 | 1.185 | 8.685139 | 1328.5
170.7188 | 0.924 | 9.358829 | 512.5 | 176.3438 | 1.082 | 9.667192 | 739 | 146.3281 | 0.942 | 8.021727 | 693 | 139.6094 | 0.884 | 7.653407 | 553 | 158.5547 | 1.186 | 8.691991 | 1330
170.8125 | 0.924 | 9.363966 | 513 | 176.5 | 1.084 | 9.675755 | 740 | 146.4844 | 0.942 | 8.030296 | 693 | 139.7656 | 0.884 | 7.66197 | 553 | 158.68755 | 1.186 | 8.699274 | 1331
171 | 0.926 | 9.374245 | 513.5 | 176.6094 | 1.084 | 9.681753 | 741 | 146.6719 | 0.944 | 8.040575 | 694 | 139.8594 | 0.884 | 7.667112 | 554 | 158.7891 | 1.188 | 8.704841 | 1333
171.125 | 0.926 | 9.381097 | 514 | 176.7344 | 1.084 | 9.688605 | 742 | 146.8125 | 0.944 | 8.048282 | 695 | 140.0469 | 0.886 | 7.677391 | 554 | 158.94535 | 1.188 | 8.713407 | 1334.5
171.3281 | 0.926 | 9.392231 | 514 | 176.8281 | 1.086 | 9.693742 | 742 | 146.9531 | 0.946 | 8.05599 | 696 | 140.1406 | 0.886 | 7.682528 | 556 | 159.0625 | 1.19 | 8.719829 | 1336
171.4688 | 0.928 | 9.399944 | 515.5 | 177.0313 | 1.086 | 9.704881 | 743 | 147.0625 | 0.946 | 8.061987 | 697 | 140.3125 | 0.888 | 7.691951 | 557 | 159.14065 | 1.19 | 8.724113 | 1338
171.625 | 0.928 | 9.408507 | 515.5 | 177.1563 | 1.088 | 9.711734 | 744 | 147.2813 | 0.946 | 8.073982 | 698 | 140.4375 | 0.888 | 7.698804 | 557 | 159.2891 | 1.191 | 8.732251 | 1340
171.7813 | 0.93 | 9.417075 | 517 | 177.25 | 1.088 | 9.71687 | 745 | 147.3594 | 0.948 | 8.078263 | 698 | 140.5781 | 0.888 | 7.706512 | 558 | 159.3828 | 1.192 | 8.737388 | 1341.5
171.9375 | 0.93 | 9.425638 | 517.5 | 177.4063 | 1.088 | 9.725439 | 746 | 147.4844 | 0.948 | 8.085116 | 699 | 140.7344 | 0.89 | 7.71508 | 559 | 159.52345 | 1.192 | 8.745098 | 1342.5
172.0938 | 0.932 | 9.434207 | 516 | 177.5781 | 1.09 | 9.734857 | 746 | 147.6094 | 0.95 | 8.091968 | 700 | 140.8438 | 0.89 | 7.721077 | 560 | 159.64845 | 1.194 | 8.751951 | 1344.5
172.2969 | 0.932 | 9.445341 | 518 | 177.7031 | 1.09 | 9.741709 | 747 | 147.7656 | 0.95 | 8.100531 | 701 | 141.0156 | 0.892 | 7.730495 | 561 | 159.75785 | 1.194 | 8.757948 | 1345.5
172.4375 | 0.932 | 9.453048 | 518 | 177.8438 | 1.092 | 9.749423 | 749 | 147.9063 | 0.95 | 8.108245 | 702 | 141.1406 | 0.892 | 7.737348 | 562 | 159.8594 | 1.196 | 8.763515 | 1347.5
172.5938 | 0.934 | 9.461617 | 518.5 | 177.9531 | 1.092 | 9.755414 | 748 | 148.0469 | 0.952 | 8.115952 | 703 | 141.2813 | 0.894 | 7.745061 | 562 | 160.03125 | 1.196 | 8.772936 | 1349.5
172.7031 | 0.934 | 9.467609 | 519.5 | 178.125 | 1.092 | 9.764838 | 748 | 148.1875 | 0.952 | 8.12366 | 704 | 141.4688 | 0.894 | 7.75534 | 564 | 160.09375 | 1.196 | 8.776362 | 1351.5
172.8594 | 0.936 | 9.476177 | 520 | 178.25 | 1.094 | 9.771691 | 751 | 148.375 | 0.954 | 8.133939 | 705 | 141.5938 | 0.894 | 7.762192 | 564 | 160.23435 | 1.198 | 8.78407 | 1352.5
173 | 0.936 | 9.483885 | 520.5 | 178.4219 | 1.094 | 9.781114 | 751 | 148.4375 | 0.954 | 8.137365 | 706 | 141.7188 | 0.896 | 7.769045 | 565 | 160.3516 | 1.198 | 8.790498 | 1354
173.1875 | 0.936 | 9.494164 | 521 | 178.5313 | 1.096 | 9.787111 | 752 | 148.6406 | 0.956 | 8.148499 | 707 | 141.8281 | 0.896 | 7.775037 | 567 | 160.45315 | 1.2 | 8.796065 | 1355.5
173.3281 | 0.938 | 9.501871 | 521.5 | 178.7031 | 1.096 | 9.79653 | 752 | 148.7188 | 0.956 | 8.152786 | 708 | 142 | 0.898 | 7.78446 | 568 | 160.58595 | 1.2 | 8.803345 | 1358
173.5 | 0.938 | 9.511295 | 522.5 | 178.8281 | 1.098 | 9.803382 | 754 | 148.9063 | 0.956 | 8.163065 | 709 | 142.1406 | 0.898 | 7.792168 | 568 | 160.7266 | 1.201 | 8.811055 | 1358.5
173.6094 | 0.94 | 9.517292 | 523 | 179 | 1.098 | 9.812806 | 755 | 149.0156 | 0.958 | 8.169057 | 709 | 142.2656 | 0.9 | 7.799021 | 569 | 160.82815 | 1.202 | 8.816622 | 1361
173.7813 | 0.94 | 9.526716 | 523.5 | 179.0625 | 1.098 | 9.816232 | 756 | 149.1719 | 0.958 | 8.177625 | 710 | 142.4375 | 0.9 | 7.808444 | 570 | 160.9375 | 1.202 | 8.822617 | 1362.5
173.9688 | 0.94 | 9.536995 | 524 | 179.1875 | 1.1 | 9.823084 | 756 | 149.2656 | 0.96 | 8.182762 | 712 | 142.5313 | 0.9 | 7.813586 | 571 | 161.0547 | 1.204 | 8.829042 | 1364.5
174.1406 | 0.942 | 9.546413 | 524.5 | 179.3594 | 1.1 | 9.832508 | 757 | 149.4688 | 0.96 | 8.193901 | 712 | 142.6719 | 0.902 | 7.821294 | 572 | 161.18755 | 1.204 | 8.836325 | 1366.5
174.2813 | 0.942 | 9.554126 | 525 | 179.4688 | 1.102 | 9.838505 | 758 | 149.5938 | 0.96 | 8.200754 | 713 | 142.7813 | 0.902 | 7.827291 | 573 | 161.2969 | 1.206 | 8.842319 | 1367.5
174.4219 | 0.944 | 9.561834 | 525 | 179.5781 | 1.102 | 9.844497 | 759 | 149.75 | 0.962 | 8.209316 | 714 | 142.9688 | 0.904 | 7.83757 | 574 | 161.4297 | 1.206 | 8.849599 | 1369
174.5938 | 0.944 | 9.571257 | 526 | 179.7656 | 1.102 | 9.854776 | 759 | 149.8594 | 0.962 | 8.215314 | 715 | 143.0625 | 0.904 | 7.842707 | 575 | 161.52345 | 1.207 | 8.854739 | 1370.5
174.7344 | 0.946 | 9.578965 | 526 | 179.8594 | 1.104 | 9.859918 | 760 | 150.125 | 0.964 | 8.229874 | 716 | 143.2344 | 0.904 | 7.85213 | 575 | 161.64845 | 1.208 | 8.861591 | 1373.5
174.8594 | 0.946 | 9.585817 | 526 | 179.9844 | 1.104 | 9.866771 | 761 | 150.1875 | 0.964 | 8.2333 | 715 | 143.3594 | 0.906 | 7.858983 | 576 | 161.7422 | 1.208 | 8.866731 | 1374.5
175.0313 | 0.946 | 9.595241 | 526.5 | 180.125 | 1.106 | 9.874478 | 762 | 150.2969 | 0.966 | 8.239298 | 718 | 143.5625 | 0.906 | 7.870117 | 577 | 161.88285 | 1.21 | 8.874441 | 1376
175.1719 | 0.948 | 9.602949 | 527.5 | 180.25 | 1.106 | 9.881331 | 763 | 150.4531 | 0.966 | 8.247861 | 717 | 143.6563 | 0.908 | 7.875259 | 578 | 162.0078 | 1.21 | 8.881291 | 1377.5
175.3438 | 0.948 | 9.612372 | 527.5 | 180.4531 | 1.106 | 9.892465 | 762 | 150.625 | 0.966 | 8.257284 | 720 | 143.8281 | 0.908 | 7.884677 | 579 | 162.1016 | 1.212 | 8.886433 | 1379.5
175.5313 | 0.95 | 9.622651 | 528 | 180.5781 | 1.108 | 9.899317 | 763 | 150.75 | 0.968 | 8.264137 | 721 | 143.9063 | 0.91 | 7.888964 | 580 | 162.2578 | 1.212 | 8.894996 | 1380.5
175.6563 | 0.95 | 9.629504 | 528.5 | 180.7188 | 1.108 | 9.907031 | 764 | 150.8906 | 0.968 | 8.271844 | 722 | 144.0469 | 0.91 | 7.896672 | 581 | 162.34375 | 1.212 | 8.899708 | 1383
175.8281 | 0.95 | 9.638922 | 528.5 | 180.8125 | 1.11 | 9.912167 | 766 | 151.0938 | 0.97 | 8.282984 | 722 | 144.2344 | 0.91 | 7.90695 | 582 | 162.47655 | 1.214 | 8.906988 | 1384.5
175.9375 | 0.952 | 9.644919 | 530 | 180.9531 | 1.11 | 9.919875 | 767 | 151.1719 | 0.97 | 8.287265 | 723 | 144.3438 | 0.912 | 7.912948 | 582 | 162.57815 | 1.214 | 8.912557 | 1387
176.2031 | 0.952 | 9.659479 | 530 | 181.125 | 1.112 | 9.929298 | 768 | 151.2813 | 0.97 | 8.293263 | 724 | 144.4688 | 0.912 | 7.9198 | 583 | 162.68755 | 1.216 | 8.918555 | 1387.5
176.3125 | 0.954 | 9.665477 | 530.5 | 181.2813 | 1.112 | 9.937867 | 768 | 151.4531 | 0.972 | 8.302681 | 725 | 144.6094 | 0.914 | 7.927508 | 585 | 162.7969 | 1.216 | 8.924549 | 1389.5
176.4688 | 0.954 | 9.674045 | 531 | 181.4219 | 1.112 | 9.945575 | 768 | 151.5938 | 0.972 | 8.310394 | 725 | 144.75 | 0.914 | 7.935216 | 586 | 162.94535 | 1.217 | 8.932687 | 1391
176.5469 | 0.954 | 9.678326 | 532 | 181.6094 | 1.114 | 9.955853 | 769 | 151.7656 | 0.974 | 8.319812 | 726 | 144.8906 | 0.914 | 7.942923 | 586 | 163.0547 | 1.218 | 8.938682 | 1393
176.75 | 0.956 | 9.68946 | 532.5 | 181.6875 | 1.114 | 9.960135 | 771 | 151.8594 | 0.974 | 8.324954 | 727 | 145.0313 | 0.916 | 7.950637 | 588 | 163.1953 | 1.218 | 8.94639 | 1394.5
176.9219 | 0.956 | 9.698884 | 532.5 | 181.8125 | 1.116 | 9.966987 | 771 | 151.9531 | 0.974 | 8.330091 | 728 | 145.1875 | 0.916 | 7.9592 | 588 | 163.3125 | 1.22 | 8.952815 | 1396.5
177.0625 | 0.958 | 9.706592 | 533.5 | 182 | 1.116 | 9.977266 | 772 | 152.1563 | 0.976 | 8.34123 | 729 | 145.3438 | 0.918 | 7.967768 | 589 | 163.4297 | 1.22 | 8.95924 | 1399
177.25 | 0.958 | 9.71687 | 533.5 | 182.1094 | 1.116 | 9.983263 | 773 | 152.2656 | 0.976 | 8.347222 | 731 | 145.4531 | 0.918 | 7.97376 | 591 | 163.5391 | 1.222 | 8.965237 | 1400.5
177.3906 | 0.96 | 9.724578 | 534 | 182.2344 | 1.118 | 9.990116 | 774 | 152.4375 | 0.978 | 8.356646 | 731 | 145.5781 | 0.918 | 7.980612 | 591 | 163.65625 | 1.222 | 8.971659 | 1401.5
177.5 | 0.96 | 9.730575 | 534 | 182.3906 | 1.118 | 9.998679 | 774 | 152.5469 | 0.978 | 8.362643 | 732 | 145.7031 | 0.92 | 7.987465 | 592 | 163.7891 | 1.222 | 8.978942 | 1403.5
177.6875 | 0.96 | 9.740854 | 535 | 182.5156 | 1.12 | 10.00553 | 776 | 152.7031 | 0.98 | 8.371206 | 733 | 145.8906 | 0.92 | 7.997744 | 593 | 163.89845 | 1.224 | 8.984937 | 1404.5
177.8281 | 0.962 | 9.748562 | 535.5 | 182.7031 | 1.12 | 10.01581 | 777 | 152.7969 | 0.98 | 8.376348 | 735 | 145.9844 | 0.922 | 8.002886 | 594 | 164.03125 | 1.224 | 8.992217 | 1407
178.0156 | 0.962 | 9.758841 | 536 | 182.8281 | 1.12 | 10.02266 | 777 | 152.9688 | 0.98 | 8.385772 | 735 | 146.1875 | 0.922 | 8.01402 | 594 | 164.1641 | 1.226 | 8.999499 | 1409
178.125 | 0.964 | 9.764838 | 537 | 182.9688 | 1.122 | 10.03038 | 778 | 153.1094 | 0.982 | 8.393479 | 736 | 146.2656 | 0.924 | 8.018301 | 596 | 164.32815 | 1.226 | 9.008493 | 1410
178.2969 | 0.964 | 9.774262 | 537.5 | 183.1094 | 1.122 | 10.03808 | 779 | 153.2656 | 0.982 | 8.402042 | 737 | 146.4844 | 0.924 | 8.030296 | 597 | 164.3906 | 1.226 | 9.011916 | 1412.5
178.5 | 0.964 | 9.785396 | 538 | 183.2656 | 1.124 | 10.04665 | 779 | 153.3438 | 0.984 | 8.406329 | 738 | 146.5469 | 0.926 | 8.033722 | 598 | 164.51565 | 1.228 | 9.018772 | 1413.5
178.625 | 0.966 | 9.792248 | 538 | 183.3906 | 1.124 | 10.0535 | 780 | 153.5781 | 0.984 | 8.419173 | 738 | 146.7344 | 0.926 | 8.044001 | 599 | 164.62505 | 1.228 | 9.024769 | 1415.5
178.8281 | 0.966 | 9.803382 | 538.5 | 183.5313 | 1.124 | 10.06121 | 781 | 153.6875 | 0.984 | 8.425171 | 740 | 146.8281 | 0.926 | 8.049137 | 599 | 164.7578 | 1.23 | 9.032046 | 1417.5
178.9375 | 0.968 | 9.809379 | 539.5 | 183.6719 | 1.126 | 10.06892 | 782 | 153.8125 | 0.986 | 8.432023 | 741 | 147 | 0.928 | 8.058561 | 600 | 164.8672 | 1.23 | 9.038044 | 1419.5
179.0938 | 0.968 | 9.817948 | 540 | 183.8125 | 1.126 | 10.07663 | 783 | 153.9375 | 0.986 | 8.438876 | 741 | 147.0938 | 0.928 | 8.063703 | 602 | 164.9922 | 1.232 | 9.044896 | 1421.5
179.2344 | 0.97 | 9.825655 | 540 | 183.9688 | 1.128 | 10.0852 | 784 | 154.1094 | 0.988 | 8.448299 | 742 | 147.2813 | 0.93 | 8.073982 | 602 | 165.1406 | 1.232 | 9.053031 | 1422.5
179.4063 | 0.97 | 9.835079 | 541 | 184.1094 | 1.128 | 10.0929 | 785 | 154.25 | 0.988 | 8.456007 | 743 | 147.375 | 0.93 | 8.079119 | 603 | 165.25 | 1.233 | 9.059029 | 1424
179.5469 | 0.97 | 9.842787 | 541 | 184.25 | 1.13 | 10.10061 | 786 | 154.3594 | 0.99 | 8.462004 | 744 | 147.5469 | 0.93 | 8.088542 | 603 | 165.375 | 1.234 | 9.065881 | 1426.5
179.7188 | 0.972 | 9.85221 | 542 | 184.4063 | 1.13 | 10.10918 | 787 | 154.5469 | 0.99 | 8.472283 | 745 | 147.7188 | 0.932 | 8.097966 | 605 | 165.52345 | 1.234 | 9.074019 | 1428
179.8906 | 0.972 | 9.861628 | 542 | 184.5156 | 1.13 | 10.11517 | 787 | 154.6875 | 0.99 | 8.479991 | 746 | 147.7969 | 0.932 | 8.102247 | 606 | 165.59375 | 1.236 | 9.077873 | 1429.5
180.0625 | 0.974 | 9.871052 | 543 | 184.6563 | 1.132 | 10.12288 | 788 | 154.9063 | 0.992 | 8.491986 | 748 | 148 | 0.934 | 8.113381 | 607 | 165.7344 | 1.236 | 9.085584 | 1431.5
180.1719 | 0.974 | 9.877049 | 543.5 | 184.75 | 1.132 | 10.12802 | 789 | 154.9688 | 0.992 | 8.495412 | 749 | 148.0469 | 0.934 | 8.115952 | 608 | 165.88285 | 1.238 | 9.093722 | 1433
180.3438 | 0.974 | 9.886473 | 544.5 | 184.9375 | 1.134 | 10.1383 | 790 | 155.1094 | 0.994 | 8.50312 | 749 | 148.2344 | 0.934 | 8.126231 | 608 | 166.0156 | 1.238 | 9.100999 | 1434.5
180.5 | 0.976 | 9.895036 | 545 | 185.1094 | 1.134 | 10.14772 | 790 | 155.2344 | 0.994 | 8.509972 | 750 | 148.3594 | 0.936 | 8.133084 | 610 | 166.0781 | 1.238 | 9.104425 | 1436
180.6875 | 0.976 | 9.905315 | 545 | 185.2031 | 1.134 | 10.15286 | 792 | 155.4531 | 0.994 | 8.521961 | 751 | 148.5313 | 0.936 | 8.142507 | 610 | 166.2422 | 1.24 | 9.113421 | 1437.5
180.7969 | 0.978 | 9.911312 | 545.5 | 185.375 | 1.136 | 10.16228 | 792 | 155.5 | 0.996 | 8.524532 | 752 | 148.5938 | 0.938 | 8.145933 | 612 | 166.34375 | 1.24 | 9.118988 | 1440.5
181.0156 | 0.978 | 9.923301 | 546 | 185.5156 | 1.136 | 10.16999 | 792 | 155.7188 | 0.996 | 8.536527 | 753 | 148.7813 | 0.938 | 8.156212 | 613 | 166.47655 | 1.242 | 9.126268 | 1441.5
181.0938 | 0.98 | 9.927588 | 546.5 | 185.625 | 1.138 | 10.17599 | 794 | 155.7969 | 0.998 | 8.540808 | 755 | 148.875 | 0.94 | 8.161349 | 614 | 166.5938 | 1.242 | 9.132696 | 1443
181.2813 | 0.98 | 9.937867 | 546.5 | 185.7813 | 1.138 | 10.18456 | 794 | 155.9375 | 0.998 | 8.548516 | 755 | 149.0781 | 0.94 | 8.172483 | 614 | 166.71095 | 1.242 | 9.139118 | 1445
181.4844 | 0.98 | 9.949001 | 547.5 | 185.9063 | 1.14 | 10.19141 | 795 | 156.0938 | 0.998 | 8.557084 | 756 | 149.1563 | 0.942 | 8.17677 | 616 | 166.8125 | 1.244 | 9.144685 | 1446
181.5938 | 0.982 | 9.954998 | 547.5 | 186.0313 | 1.14 | 10.19826 | 796 | 156.25 | 1 | 8.565647 | 757 | 149.3438 | 0.942 | 8.187049 | 617 | 166.97655 | 1.244 | 9.153678 | 1448
181.7031 | 0.982 | 9.96099 | 548 | 186.1875 | 1.14 | 10.20683 | 797 | 156.3281 | 1 | 8.569929 | 758 | 149.4844 | 0.942 | 8.194756 | 617 | 167.09375 | 1.246 | 9.160103 | 1450.5
181.8594 | 0.984 | 9.969558 | 548.5 | 186.2969 | 1.142 | 10.21282 | 797 | 156.5 | 1.002 | 8.579352 | 760 | 149.5781 | 0.944 | 8.199893 | 618 | 167.1797 | 1.246 | 9.164815 | 1451.5
182.0313 | 0.984 | 9.978982 | 549.5 | 186.4531 | 1.142 | 10.22139 | 799 | 156.625 | 1.002 | 8.586205 | 761 | 149.7031 | 0.944 | 8.206745 | 620 | 167.28905 | 1.248 | 9.17081 | 1453.5
182.2031 | 0.984 | 9.9884 | 550 | 186.5781 | 1.144 | 10.22824 | 799 | 156.7813 | 1.004 | 8.594773 | 762 | 149.8594 | 0.946 | 8.215314 | 619 | 167.4297 | 1.248 | 9.17852 | 1455
182.3906 | 0.986 | 9.998679 | 551 | 186.7188 | 1.144 | 10.23595 | 800 | 156.8906 | 1.004 | 8.600765 | 762 | 149.9375 | 0.946 | 8.219595 | 621 | 167.5625 | 1.249 | 9.1858 | 1457
182.5313 | 0.986 | 10.00639 | 551 | 186.8281 | 1.144 | 10.24194 | 801 | 157.0625 | 1.004 | 8.610189 | 763 | 150.2188 | 0.946 | 8.235016 | 623 | 167.65625 | 1.25 | 9.19094 | 1458.5
182.6563 | 0.988 | 10.01324 | 551.5 | 187.0469 | 1.146 | 10.25394 | 802 | 157.1875 | 1.006 | 8.617041 | 765 | 150.25 | 0.948 | 8.236727 | 623 | 167.78125 | 1.25 | 9.197792 | 1460
182.8438 | 0.988 | 10.02352 | 552 | 187.125 | 1.146 | 10.25822 | 803 | 157.3594 | 1.006 | 8.626465 | 766 | 150.4219 | 0.948 | 8.24615 | 624 | 167.91405 | 1.252 | 9.205072 | 1462
183.0469 | 0.99 | 10.03466 | 552 | 187.3125 | 1.148 | 10.2685 | 804 | 157.5156 | 1.008 | 8.635028 | 766 | 150.5313 | 0.95 | 8.252147 | 625 | 168.0625 | 1.252 | 9.21321 | 1463.5
183.1719 | 0.99 | 10.04151 | 553.5 | 187.4219 | 1.148 | 10.2745 | 804 | 157.6406 | 1.008 | 8.64188 | 768 | 150.6875 | 0.95 | 8.26071 | 626 | 168.1797 | 1.254 | 9.219635 | 1465.5
183.3438 | 0.99 | 10.05093 | 553.5 | 187.5938 | 1.148 | 10.28392 | 805 | 157.75 | 1.008 | 8.647878 | 769 | 150.8281 | 0.95 | 8.268418 | 627 | 168.2891 | 1.254 | 9.225633 | 1467.5
183.5 | 0.992 | 10.0595 | 554.5 | 187.7813 | 1.15 | 10.2942 | 807 | 157.8906 | 1.01 | 8.655585 | 769 | 150.9844 | 0.952 | 8.276986 | 628 | 168.4219 | 1.254 | 9.232913 | 1469
183.5938 | 0.992 | 10.06464 | 555 | 187.8906 | 1.15 | 10.30019 | 806 | 158.0781 | 1.01 | 8.665864 | 771 | 151.1094 | 0.952 | 8.283839 | 629 | 168.53125 | 1.256 | 9.238907 | 1470.5
183.75 | 0.994 | 10.0732 | 555 | 188.0781 | 1.152 | 10.31047 | 808 | 158.1719 | 1.012 | 8.671006 | 772 | 151.25 | 0.954 | 8.291547 | 630 | 168.63285 | 1.256 | 9.244477 | 1472.5
183.9844 | 0.994 | 10.08605 | 555 | 188.1719 | 1.152 | 10.31561 | 808 | 158.3906 | 1.012 | 8.682995 | 773 | 151.3906 | 0.954 | 8.299254 | 631 | 168.7422 | 1.258 | 9.250472 | 1474
184.0938 | 0.994 | 10.09205 | 556.5 | 188.3125 | 1.154 | 10.32332 | 809 | 158.4688 | 1.014 | 8.687282 | 775 | 151.5156 | 0.956 | 8.306107 | 632 | 168.8672 | 1.258 | 9.257324 | 1476.5
184.2344 | 0.996 | 10.09976 | 556.5 | 188.4531 | 1.154 | 10.33103 | 810 | 158.6406 | 1.014 | 8.6967 | 776 | 151.6875 | 0.956 | 8.31553 | 633 | 168.9844 | 1.259 | 9.263749 | 1477.5
184.375 | 0.996 | 10.10746 | 557 | 188.5938 | 1.154 | 10.33874 | 811 | 158.7813 | 1.014 | 8.704414 | 776 | 151.7656 | 0.958 | 8.319812 | 634 | 169.08595 | 1.26 | 9.269316 | 1479.5
184.5938 | 0.998 | 10.11946 | 558 | 188.7656 | 1.156 | 10.34816 | 812 | 158.9219 | 1.016 | 8.712121 | 777 | 151.9375 | 0.958 | 8.329236 | 635 | 169.2344 | 1.26 | 9.277454 | 1481.5
184.75 | 0.998 | 10.12802 | 558.5 | 188.8281 | 1.156 | 10.35158 | 812 | 159.0938 | 1.016 | 8.721545 | 778 | 152.0625 | 0.958 | 8.336088 | 636 | 169.33595 | 1.262 | 9.283021 | 1483.5
184.9063 | 1 | 10.13659 | 559 | 188.9844 | 1.158 | 10.36015 | 814 | 159.2188 | 1.018 | 8.728397 | 779 | 152.2188 | 0.96 | 8.344656 | 637 | 169.44535 | 1.262 | 9.289018 | 1485
185.0156 | 1 | 10.14258 | 559.5 | 189.1875 | 1.158 | 10.37129 | 814 | 159.3438 | 1.018 | 8.73525 | 781 | 152.3125 | 0.96 | 8.349793 | 638 | 169.59375 | 1.264 | 9.297154 | 1486.5
185.2031 | 1 | 10.15286 | 559.5 | 189.3281 | 1.16 | 10.37899 | 816 | 159.4531 | 1.018 | 8.741242 | 782 | 152.5 | 0.962 | 8.360072 | 638 | 169.6797 | 1.264 | 9.301865 | 1488.5
185.3594 | 1.002 | 10.16143 | 560 | 189.5156 | 1.16 | 10.38927 | 815 | 159.6094 | 1.02 | 8.74981 | 784 | 152.6094 | 0.962 | 8.366069 | 639 | 169.8047 | 1.265 | 9.308718 | 1490.5
185.4844 | 1.002 | 10.16828 | 560.5 | 189.6094 | 1.16 | 10.39441 | 817 | 159.7344 | 1.02 | 8.756663 | 784 | 152.7813 | 0.962 | 8.375493 | 640 | 169.92185 | 1.266 | 9.31514 | 1492
185.6719 | 1.004 | 10.17856 | 561 | 189.7656 | 1.162 | 10.40298 | 817 | 159.8438 | 1.022 | 8.76266 | 786 | 152.875 | 0.964 | 8.380629 | 642 | 170.07815 | 1.266 | 9.323709 | 1494
185.8125 | 1.004 | 10.18627 | 562 | 189.8906 | 1.162 | 10.40983 | 819 | 160.0781 | 1.022 | 8.775504 | 786 | 153.0313 | 0.964 | 8.389198 | 642 | 170.1641 | 1.268 | 9.32842 | 1495
185.9844 | 1.004 | 10.19569 | 562.5 | 190.0156 | 1.164 | 10.41668 | 820 | 160.1875 | 1.024 | 8.781502 | 787 | 153.1406 | 0.966 | 8.39519 | 644 | 170.28905 | 1.268 | 9.33527 | 1498
186.1406 | 1.006 | 10.20425 | 562.5 | 190.1563 | 1.164 | 10.4244 | 821 | 160.2969 | 1.024 | 8.787499 | 788 | 153.2656 | 0.966 | 8.402042 | 645 | 170.3828 | 1.27 | 9.34041 | 1499.5
186.2969 | 1.006 | 10.21282 | 563 | 190.3281 | 1.164 | 10.43381 | 821 | 160.4375 | 1.024 | 8.795207 | 789 | 153.3906 | 0.968 | 8.408895 | 645 | 170.5 | 1.27 | 9.346834 | 1500.5
186.4531 | 1.008 | 10.22139 | 564.5 | 190.4375 | 1.166 | 10.43981 | 821 | 160.6875 | 1.026 | 8.808912 | 791 | 153.5469 | 0.968 | 8.417463 | 646 | 170.6016 | 1.27 | 9.352404 | 1502.5
186.6094 | 1.008 | 10.22995 | 564.5 | 190.6094 | 1.166 | 10.44923 | 823 | 160.7188 | 1.026 | 8.810628 | 792 | 153.6875 | 0.968 | 8.425171 | 648 | 170.7344 | 1.272 | 9.359684 | 1504.5
186.7813 | 1.008 | 10.23938 | 565.5 | 190.75 | 1.168 | 10.45694 | 824 | 160.8906 | 1.028 | 8.820046 | 794 | 153.8594 | 0.97 | 8.434594 | 649 | 170.84375 | 1.272 | 9.365679 | 1506.5
186.875 | 1.01 | 10.24451 | 565 | 190.9375 | 1.168 | 10.46722 | 825 | 160.9688 | 1.028 | 8.824333 | 795 | 153.9531 | 0.97 | 8.439731 | 650 | 170.96095 | 1.274 | 9.372104 | 1508.5
187.0938 | 1.01 | 10.25651 | 567 | 191.0625 | 1.17 | 10.47407 | 826 | 161.1719 | 1.03 | 8.835467 | 796 | 154.1563 | 0.972 | 8.45087 | 651 | 171.09375 | 1.274 | 9.379384 | 1510
187.25 | 1.012 | 10.26507 | 567 | 191.1875 | 1.17 | 10.48093 | 827 | 161.2813 | 1.03 | 8.841464 | 797 | 154.1875 | 0.972 | 8.452581 | 652 | 171.1875 | 1.275 | 9.384523 | 1512
187.4219 | 1.012 | 10.2745 | 567.5 | 191.3281 | 1.17 | 10.48863 | 828 | 161.4688 | 1.03 | 8.851743 | 798 | 154.3594 | 0.972 | 8.462004 | 653 | 171.3125 | 1.276 | 9.391376 | 1513
187.5781 | 1.012 | 10.28306 | 568 | 191.4688 | 1.172 | 10.49635 | 828 | 161.5938 | 1.032 | 8.858595 | 800 | 154.4844 | 0.974 | 8.468857 | 654 | 171.4453 | 1.276 | 9.398656 | 1515.5
187.7188 | 1.014 | 10.29077 | 568.5 | 191.5469 | 1.172 | 10.50063 | 829 | 161.7344 | 1.032 | 8.866303 | 801 | 154.6563 | 0.974 | 8.478281 | 654 | 171.5391 | 1.278 | 9.403798 | 1517
187.875 | 1.014 | 10.29933 | 568.5 | 191.7656 | 1.174 | 10.51262 | 830 | 161.8438 | 1.034 | 8.8723 | 801 | 154.7656 | 0.976 | 8.484272 | 656 | 171.63285 | 1.278 | 9.408937 | 1519
188.0469 | 1.016 | 10.30876 | 570 | 191.8594 | 1.174 | 10.51776 | 831 | 162 | 1.034 | 8.880863 | 802 | 154.9531 | 0.976 | 8.494551 | 657 | 171.77345 | 1.279 | 9.416645 | 1520.5
188.1875 | 1.016 | 10.31647 | 570.5 | 192.0469 | 1.176 | 10.52804 | 832 | 162.1094 | 1.034 | 8.886861 | 803 | 155.0938 | 0.978 | 8.502264 | 658 | 171.90625 | 1.28 | 9.423925 | 1522
188.3906 | 1.018 | 10.3276 | 570 | 192.125 | 1.176 | 10.53232 | 832 | 162.2813 | 1.036 | 8.896284 | 805 | 155.1875 | 0.978 | 8.507401 | 658 | 172 | 1.281 | 9.429065 | 1525
188.5156 | 1.018 | 10.33445 | 570.5 | 192.3281 | 1.176 | 10.54345 | 833 | 162.4063 | 1.036 | 8.903137 | 806 | 155.3594 | 0.978 | 8.516825 | 659 | 172.14065 | 1.282 | 9.436775 | 1525.5
188.7188 | 1.018 | 10.34559 | 572 | 192.4844 | 1.178 | 10.55202 | 834 | 162.5469 | 1.038 | 8.910844 | 807 | 155.4375 | 0.98 | 8.521106 | 660 | 172.21095 | 1.282 | 9.440629 | 1527.5
188.8438 | 1.02 | 10.35244 | 572 | 192.5469 | 1.178 | 10.55545 | 835 | 162.7031 | 1.038 | 8.919407 | 809 | 155.6094 | 0.98 | 8.53053 | 662 | 172.33595 | 1.284 | 9.447481 | 1529.5
189 | 1.02 | 10.36101 | 572.5 | 192.7031 | 1.18 | 10.56401 | 836 | 162.8125 | 1.038 | 8.925405 | 809 | 155.7188 | 0.982 | 8.536527 | 663 | 172.46095 | 1.284 | 9.454334 | 1531
189.1563 | 1.022 | 10.36958 | 573 | 192.875 | 1.18 | 10.57344 | 837 | 162.9531 | 1.04 | 8.933112 | 811 | 155.8281 | 0.982 | 8.542519 | 663 | 172.5703 | 1.286 | 9.460329 | 1533
189.2969 | 1.022 | 10.37728 | 574 | 193.0469 | 1.18 | 10.58286 | 838 | 163.0938 | 1.04 | 8.940825 | 812 | 156 | 0.982 | 8.551942 | 665 | 172.6797 | 1.286 | 9.466326 | 1534.5
189.4844 | 1.022 | 10.38756 | 574 | 193.1563 | 1.182 | 10.58886 | 838 | 163.2656 | 1.042 | 8.950244 | 813 | 156.1094 | 0.984 | 8.55794 | 665 | 172.7891 | 1.287 | 9.472323 | 1537
189.625 | 1.024 | 10.39527 | 575 | 193.3281 | 1.182 | 10.59827 | 840 | 163.3906 | 1.042 | 8.957096 | 814 | 156.25 | 0.984 | 8.565647 | 667 | 172.9219 | 1.288 | 9.479603 | 1538.5
189.75 | 1.024 | 10.40212 | 575 | 193.4375 | 1.184 | 10.60427 | 841 | 163.5469 | 1.044 | 8.965664 | 814 | 156.3438 | 0.986 | 8.57079 | 667 | 173.0547 | 1.288 | 9.486883 | 1540
189.9219 | 1.026 | 10.41155 | 576 | 193.625 | 1.184 | 10.61455 | 841 | 163.6875 | 1.044 | 8.973372 | 815 | 156.5156 | 0.986 | 8.580208 | 668 | 173.16405 | 1.29 | 9.492878 | 1542
190.1094 | 1.026 | 10.42182 | 576.5 | 193.7813 | 1.186 | 10.62312 | 842 | 163.7969 | 1.044 | 8.97937 | 817 | 156.7031 | 0.988 | 8.590486 | 670 | 173.25785 | 1.29 | 9.49802 | 1543.5
190.2031 | 1.026 | 10.42696 | 576.5 | 193.9063 | 1.186 | 10.62997 | 843 | 163.9219 | 1.046 | 8.986222 | 817 | 156.7656 | 0.988 | 8.593913 | 670 | 173.3828 | 1.291 | 9.50487 | 1545
190.4219 | 1.028 | 10.43896 | 577.5 | 194 | 1.186 | 10.63511 | 844 | 164.1563 | 1.046 | 8.999072 | 817 | 156.8906 | 0.988 | 8.600765 | 672 | 173.51565 | 1.292 | 9.512153 | 1547.5
190.5156 | 1.028 | 10.44409 | 578.5 | 194.1875 | 1.188 | 10.64539 | 844 | 164.2031 | 1.048 | 9.001637 | 819 | 157.0156 | 0.99 | 8.607618 | 672 | 173.6016 | 1.292 | 9.516865 | 1549
190.6719 | 1.03 | 10.45266 | 578 | 194.2656 | 1.188 | 10.64967 | 845 | 164.3438 | 1.048 | 9.009351 | 819 | 157.2188 | 0.99 | 8.618757 | 674 | 173.7422 | 1.294 | 9.524572 | 1550.5
190.9063 | 1.03 | 10.46551 | 578.5 | 194.4688 | 1.19 | 10.66081 | 846 | 164.5 | 1.048 | 9.017914 | 821 | 157.2813 | 0.992 | 8.622183 | 675 | 173.8516 | 1.294 | 9.53057 | 1553
191.0625 | 1.032 | 10.47407 | 579.5 | 194.6094 | 1.19 | 10.66852 | 846 | 164.6563 | 1.05 | 9.026482 | 822 | 157.4063 | 0.992 | 8.629036 | 676 | 173.97655 | 1.296 | 9.537419 | 1553.5
191.2188 | 1.032 | 10.48264 | 580 | 194.75 | 1.19 | 10.67622 | 848 | 164.75 | 1.05 | 9.031619 | 823 | 157.5781 | 0.994 | 8.638454 | 677 | 174.09375 | 1.296 | 9.543844 | 1556
191.3906 | 1.032 | 10.49206 | 580.5 | 194.8906 | 1.192 | 10.68393 | 849 | 164.875 | 1.052 | 9.038471 | 823 | 157.7188 | 0.994 | 8.646167 | 678 | 174.20315 | 1.297 | 9.549842 | 1557.5
191.5469 | 1.034 | 10.50063 | 581.5 | 195.0156 | 1.192 | 10.69078 | 850 | 165.0781 | 1.052 | 9.049605 | 823 | 157.8125 | 0.994 | 8.651304 | 678 | 174.33595 | 1.298 | 9.557122 | 1559
191.6875 | 1.034 | 10.50834 | 581.5 | 195.1719 | 1.194 | 10.69935 | 850 | 165.2031 | 1.054 | 9.056458 | 824 | 158 | 0.996 | 8.661583 | 680 | 174.4375 | 1.298 | 9.562689 | 1561
191.8281 | 1.036 | 10.51604 | 582.5 | 195.3438 | 1.194 | 10.70878 | 851 | 165.3438 | 1.054 | 9.064171 | 824 | 158.1406 | 0.996 | 8.66929 | 681 | 174.5547 | 1.3 | 9.569114 | 1563
192 | 1.036 | 10.52547 | 582.5 | 195.4375 | 1.196 | 10.71391 | 852 | 165.4844 | 1.054 | 9.071879 | 825 | 158.25 | 0.998 | 8.675288 | 681 | 174.6953 | 1.3 | 9.576821 | 1564
192.1719 | 1.036 | 10.53489 | 584 | 195.625 | 1.196 | 10.72419 | 854 | 165.5938 | 1.056 | 9.077876 | 825 | 158.375 | 0.998 | 8.68214 | 683 | 174.78905 | 1.302 | 9.581961 | 1566.5
192.3125 | 1.038 | 10.5426 | 584 | 195.7188 | 1.196 | 10.72933 | 854 | 165.75 | 1.056 | 9.086439 | 826 | 158.5313 | 0.998 | 8.690709 | 683 | 174.9297 | 1.302 | 9.589671 | 1568.5
192.5 | 1.038 | 10.55288 | 584.5 | 195.8594 | 1.198 | 10.73704 | 856 | 165.9375 | 1.058 | 9.096718 | 827 | 158.7031 | 1 | 8.700127 | 685 | 175.03905 | 1.303 | 9.595666 | 1569.5
192.6406 | 1.04 | 10.56059 | 585 | 196 | 1.198 | 10.74475 | 855 | 166.0469 | 1.058 | 9.102715 | 828 | 158.7813 | 1 | 8.704414 | 686 | 175.14845 | 1.304 | 9.601663 | 1571.5
192.75 | 1.04 | 10.56658 | 585.5 | 196.1719 | 1.2 | 10.75417 | 857 | 166.1406 | 1.058 | 9.107852 | 829 | 158.9844 | 1.002 | 8.715548 | 687 | 175.26565 | 1.304 | 9.608088 | 1574
192.9688 | 1.042 | 10.57858 | 586 | 196.3125 | 1.2 | 10.76188 | 858 | 166.2969 | 1.06 | 9.11642 | 830 | 159.0469 | 1.002 | 8.718974 | 688 | 175.3672 | 1.306 | 9.613655 | 1575.5
193.0938 | 1.042 | 10.58543 | 587 | 196.4688 | 1.202 | 10.77045 | 858 | 166.4219 | 1.06 | 9.123272 | 830 | 159.2344 | 1.004 | 8.729253 | 689 | 175.50785 | 1.306 | 9.621365 | 1578
193.2813 | 1.042 | 10.59571 | 586.5 | 196.5781 | 1.202 | 10.77644 | 858 | 166.5781 | 1.062 | 9.131835 | 832 | 159.3281 | 1.004 | 8.734389 | 689 | 175.5938 | 1.307 | 9.626077 | 1579
193.4375 | 1.044 | 10.60427 | 587.5 | 196.7344 | 1.202 | 10.78501 | 860 | 166.7344 | 1.062 | 9.140404 | 833 | 159.4844 | 1.004 | 8.742958 | 691 | 175.7422 | 1.308 | 9.634213 | 1580.5
193.5938 | 1.044 | 10.61284 | 588.5 | 196.8906 | 1.204 | 10.79357 | 861 | 166.8125 | 1.062 | 9.144685 | 833 | 159.5938 | 1.006 | 8.748955 | 693 | 175.8516 | 1.308 | 9.64021 | 1582.5
193.7656 | 1.046 | 10.62226 | 589 | 196.9844 | 1.204 | 10.79871 | 861 | 167.0156 | 1.064 | 9.155819 | 835 | 159.7813 | 1.006 | 8.759234 | 694 | 175.96095 | 1.31 | 9.646204 | 1584
193.9219 | 1.046 | 10.63083 | 589 | 197.1563 | 1.206 | 10.80814 | 862 | 167.125 | 1.064 | 9.161816 | 837 | 159.8906 | 1.008 | 8.765226 | 694 | 176.0547 | 1.31 | 9.651344 | 1586
194.0469 | 1.046 | 10.63768 | 590 | 197.2969 | 1.206 | 10.81584 | 863 | 167.2969 | 1.066 | 9.17124 | 837 | 160.0313 | 1.008 | 8.772939 | 695 | 176.21095 | 1.311 | 9.65991 | 1587
194.1875 | 1.048 | 10.64539 | 590.5 | 197.4375 | 1.206 | 10.82355 | 864 | 167.3906 | 1.066 | 9.176377 | 838 | 160.1406 | 1.01 | 8.778931 | 696 | 176.3047 | 1.312 | 9.665049 | 1590
194.3906 | 1.048 | 10.65652 | 591 | 197.6094 | 1.208 | 10.83298 | 864 | 167.5625 | 1.068 | 9.1858 | 840 | 160.2656 | 1.01 | 8.785783 | 697 | 176.4141 | 1.313 | 9.671046 | 1591.5
194.5625 | 1.05 | 10.66594 | 591.5 | 197.7344 | 1.208 | 10.83983 | 866 | 167.7031 | 1.068 | 9.193508 | 841 | 160.4063 | 1.01 | 8.793496 | 698 | 176.53905 | 1.314 | 9.677896 | 1593
194.7656 | 1.05 | 10.67708 | 592 | 197.875 | 1.21 | 10.84754 | 867 | 167.8906 | 1.068 | 9.203787 | 841 | 160.5469 | 1.012 | 8.801204 | 699 | 176.63285 | 1.314 | 9.683038 | 1596
194.8438 | 1.052 | 10.68137 | 592.5 | 198.0156 | 1.21 | 10.85524 | 867 | 167.9375 | 1.07 | 9.206358 | 842 | 160.6563 | 1.012 | 8.807201 | 701 | 176.77345 | 1.316 | 9.690746 | 1597.5
195.0781 | 1.052 | 10.69421 | 593.5 | 198.1719 | 1.212 | 10.86381 | 868 | 168.125 | 1.07 | 9.216637 | 843 | 160.8125 | 1.014 | 8.815764 | 702 | 176.88285 | 1.316 | 9.696743 | 1599.5
195.2188 | 1.052 | 10.70192 | 593.5 | 198.2656 | 1.212 | 10.86895 | 869 | 168.2344 | 1.072 | 9.222634 | 844 | 160.9063 | 1.014 | 8.820906 | 703 | 176.96875 | 1.317 | 9.701452 | 1600.5
195.375 | 1.054 | 10.71049 | 594 | 198.3281 | 1.212 | 10.87237 | 870 | 168.3594 | 1.072 | 9.229486 | 846 | 161.0938 | 1.014 | 8.831185 | 703 | 177.08595 | 1.318 | 9.707877 | 1602.5
195.5469 | 1.054 | 10.71991 | 594.5 | 198.5781 | 1.214 | 10.88608 | 871 | 168.5156 | 1.072 | 9.238049 | 847 | 161.2031 | 1.016 | 8.837177 | 705 | 177.26565 | 1.319 | 9.717728 | 1603.5
195.7031 | 1.056 | 10.72847 | 595.5 | 198.75 | 1.214 | 10.8955 | 871 | 168.6875 | 1.074 | 9.247473 | 848 | 161.3125 | 1.016 | 8.843174 | 706 | 177.3047 | 1.32 | 9.719869 | 1606.5
195.8594 | 1.056 | 10.73704 | 596 | 198.8594 | 1.216 | 10.9015 | 873 | 168.7813 | 1.074 | 9.252615 | 848 | 161.4844 | 1.018 | 8.852598 | 707 | 177.46095 | 1.32 | 9.728435 | 1608.5
196.0313 | 1.056 | 10.74646 | 596.5 | 198.9844 | 1.216 | 10.90835 | 874 | 168.9375 | 1.076 | 9.261178 | 849 | 161.625 | 1.018 | 8.860306 | 707 | 177.54685 | 1.321 | 9.733144 | 1609.5
196.1719 | 1.058 | 10.75417 | 597.5 | 199.1094 | 1.216 | 10.91521 | 875 | 169.1094 | 1.076 | 9.270602 | 850 | 161.7656 | 1.02 | 8.868013 | 709 | 177.70315 | 1.322 | 9.741712 | 1612
196.3438 | 1.058 | 10.7636 | 597.5 | 199.2969 | 1.218 | 10.92548 | 875 | 169.2188 | 1.078 | 9.276599 | 850 | 161.8594 | 1.02 | 8.873156 | 710 | 177.77345 | 1.323 | 9.745566 | 1613.5
196.4688 | 1.06 | 10.77045 | 598 | 199.4531 | 1.218 | 10.93405 | 876 | 169.3438 | 1.078 | 9.283451 | 852 | 162.0313 | 1.02 | 8.882579 | 711 | 177.90625 | 1.324 | 9.752846 | 1615
196.6719 | 1.06 | 10.78158 | 598 | 199.5625 | 1.22 | 10.94004 | 878 | 169.4688 | 1.078 | 9.290304 | 853 | 162.1406 | 1.022 | 8.888571 | 711 | 177.96875 | 1.324 | 9.756272 | 1617.5
196.8281 | 1.06 | 10.79014 | 599.5 | 199.7031 | 1.22 | 10.94775 | 878 | 169.6406 | 1.08 | 9.299722 | 854 | 162.2344 | 1.022 | 8.893713 | 713 | 178.1719 | 1.326 | 9.767409 | 1619
196.9844 | 1.062 | 10.79871 | 599.5 | 199.8281 | 1.222 | 10.95461 | 879 | 169.75 | 1.08 | 9.305719 | 855 | 162.3594 | 1.024 | 8.900566 | 714 | 178.22655 | 1.326 | 9.770405 | 1620.5
197.1719 | 1.062 | 10.80899 | 600 | 200.0156 | 1.222 | 10.96488 | 880 | 169.9219 | 1.082 | 9.315143 | 856 | 162.5156 | 1.024 | 8.909128 | 715 | 178.3828 | 1.327 | 9.778971 | 1623
197.3125 | 1.064 | 10.8167 | 601.5 | 200.1406 | 1.222 | 10.97174 | 880 | 170.0156 | 1.082 | 9.32028 | 856 | 162.6719 | 1.024 | 8.917697 | 717 | 178.44535 | 1.328 | 9.7824 | 1624.5
197.3906 | 1.064 | 10.82098 | 602 | 200.2813 | 1.224 | 10.97945 | 882 | 170.1563 | 1.082 | 9.327993 | 859 | 162.8125 | 1.026 | 8.925405 | 718 | 178.58595 | 1.329 | 9.790107 | 1626.5
197.625 | 1.066 | 10.83383 | 602 | 200.4531 | 1.224 | 10.98887 | 882 | 170.2969 | 1.084 | 9.3357 | 860 | 162.9063 | 1.026 | 8.930547 | 718 | 178.7344 | 1.33 | 9.798245 | 1628.5
197.7813 | 1.066 | 10.8424 | 602 | 200.5781 | 1.226 | 10.99572 | 883 | 170.5156 | 1.084 | 9.34769 | 860 | 163.0313 | 1.028 | 8.937399 | 719 | 178.83595 | 1.33 | 9.803812 | 1630.5
197.9375 | 1.066 | 10.85096 | 603 | 200.7344 | 1.226 | 11.00429 | 884 | 170.5781 | 1.086 | 9.351116 | 862 | 163.1875 | 1.028 | 8.945962 | 721 | 178.9453 | 1.332 | 9.809807 | 1632.5
198.0625 | 1.068 | 10.85781 | 603 | 200.875 | 1.228 | 11.012 | 885 | 170.7344 | 1.086 | 9.359684 | 862 | 163.3438 | 1.03 | 8.954531 | 722 | 179.0703 | 1.332 | 9.81666 | 1634
198.2344 | 1.068 | 10.86724 | 604 | 201 | 1.228 | 11.01885 | 886 | 170.8125 | 1.086 | 9.363966 | 864 | 163.4688 | 1.03 | 8.961383 | 722 | 179.1875 | 1.333 | 9.823084 | 1636
198.375 | 1.07 | 10.87495 | 604.5 | 201.1406 | 1.228 | 11.02656 | 886 | 171.0156 | 1.088 | 9.3751 | 865 | 163.5781 | 1.03 | 8.967375 | 724 | 179.28125 | 1.334 | 9.828224 | 1638
198.5781 | 1.07 | 10.88608 | 605.5 | 201.3438 | 1.23 | 11.0377 | 888 | 171.1406 | 1.088 | 9.381952 | 866 | 163.7031 | 1.032 | 8.974227 | 725 | 179.39065 | 1.335 | 9.834221 | 1640
198.7344 | 1.07 | 10.89465 | 605.5 | 201.4219 | 1.23 | 11.04198 | 889 | 171.2969 | 1.09 | 9.390521 | 868 | 163.8438 | 1.032 | 8.981941 | 727 | 179.5156 | 1.336 | 9.841071 | 1642
198.875 | 1.072 | 10.90236 | 607 | 201.5938 | 1.232 | 11.0514 | 890 | 171.4063 | 1.09 | 9.396518 | 868 | 163.9844 | 1.034 | 8.989648 | 727 | 179.6719 | 1.336 | 9.849639 | 1643
199.0781 | 1.072 | 10.91349 | 607 | 201.75 | 1.232 | 11.05996 | 890 | 171.5781 | 1.092 | 9.405936 | 870 | 164.0938 | 1.034 | 8.995646 | 729 | 179.71095 | 1.337 | 9.85178 | 1645
199.2031 | 1.074 | 10.92034 | 607.5 | 201.8906 | 1.232 | 11.06767 | 891 | 171.7188 | 1.092 | 9.413649 | 871 | 164.25 | 1.036 | 9.004209 | 730 | 179.8594 | 1.338 | 9.859918 | 1647.5
199.4375 | 1.074 | 10.93319 | 607.5 | 202.0156 | 1.234 | 11.07452 | 891 | 171.8438 | 1.092 | 9.420502 | 872 | 164.3906 | 1.036 | 9.011916 | 731 | 179.9922 | 1.339 | 9.867198 | 1649.5
199.4375 | 1.076 | 10.93319 | 608 | 202.1875 | 1.234 | 11.08395 | 893 | 172 | 1.094 | 9.429065 | 874 | 164.4844 | 1.036 | 9.017058 | 732 | 180.0938 | 1.34 | 9.872768 | 1651
199.7031 | 1.076 | 10.94775 | 609 | 202.3125 | 1.236 | 11.0908 | 894 | 172.1094 | 1.094 | 9.435062 | 874 | 164.6719 | 1.038 | 9.027337 | 733 | 180.19535 | 1.34 | 9.878335 | 1652.5
199.8438 | 1.076 | 10.95547 | 610 | 202.5313 | 1.236 | 11.10279 | 895 | 172.2344 | 1.096 | 9.441914 | 875 | 164.7188 | 1.038 | 9.029908 | 734 | 180.3281 | 1.342 | 9.885612 | 1654.5
200.0156 | 1.078 | 10.96488 | 610.5 | 202.5781 | 1.236 | 11.10536 | 896 | 172.3906 | 1.096 | 9.450477 | 876 | 164.8594 | 1.04 | 9.037616 | 735 | 180.44535 | 1.342 | 9.89204 | 1656.5
200.125 | 1.078 | 10.97088 | 611.5 | 202.7656 | 1.238 | 11.11564 | 896 | 172.5469 | 1.096 | 9.459046 | 877 | 165.0781 | 1.04 | 9.049605 | 736 | 180.57815 | 1.343 | 9.89932 | 1658.5
200.2969 | 1.08 | 10.9803 | 611.5 | 202.8438 | 1.238 | 11.11993 | 897 | 172.6719 | 1.098 | 9.465898 | 878 | 165.1563 | 1.04 | 9.053892 | 738 | 180.64845 | 1.344 | 9.903174 | 1660.5
200.4375 | 1.08 | 10.98801 | 612 | 203.0781 | 1.24 | 11.13277 | 899 | 172.7969 | 1.098 | 9.472751 | 880 | 165.3125 | 1.042 | 9.062455 | 739 | 180.8125 | 1.345 | 9.912167 | 1662.5
200.625 | 1.082 | 10.99829 | 612 | 203.1875 | 1.24 | 11.13877 | 900 | 172.9375 | 1.1 | 9.480459 | 881 | 165.4375 | 1.042 | 9.069307 | 740 | 180.89845 | 1.346 | 9.916879 | 1665
200.7813 | 1.082 | 11.00686 | 613 | 203.3281 | 1.242 | 11.14648 | 900 | 173.1406 | 1.1 | 9.491593 | 882 | 165.5625 | 1.044 | 9.07616 | 741 | 181.03125 | 1.346 | 9.924159 | 1665.5
200.9375 | 1.082 | 11.01542 | 613.5 | 203.4844 | 1.242 | 11.15504 | 902 | 173.2344 | 1.102 | 9.496735 | 883 | 165.7188 | 1.044 | 9.084728 | 742 | 181.1797 | 1.347 | 9.932297 | 1668
201.1094 | 1.084 | 11.02485 | 614 | 203.6563 | 1.244 | 11.16447 | 903 | 173.3906 | 1.102 | 9.505298 | 883 | 165.8438 | 1.046 | 9.091581 | 743 | 181.2422 | 1.348 | 9.935723 | 1670
201.3438 | 1.084 | 11.0377 | 615 | 203.7969 | 1.244 | 11.17218 | 903 | 173.4688 | 1.102 | 9.509584 | 885 | 165.9531 | 1.046 | 9.097573 | 745 | 181.3828 | 1.349 | 9.943431 | 1671.5
201.4531 | 1.086 | 11.04369 | 615.5 | 203.9219 | 1.244 | 11.17903 | 904 | 173.6406 | 1.104 | 9.519003 | 887 | 166.1094 | 1.046 | 9.106141 | 745 | 181.47655 | 1.35 | 9.94857 | 1673
201.6406 | 1.086 | 11.05397 | 616 | 204.0625 | 1.246 | 11.18674 | 904 | 173.7656 | 1.104 | 9.525855 | 888 | 166.2188 | 1.048 | 9.112138 | 747 | 181.6016 | 1.35 | 9.955426 | 1675.5
201.75 | 1.086 | 11.05996 | 616 | 204.1406 | 1.246 | 11.19102 | 905 | 173.8906 | 1.106 | 9.532708 | 889 | 166.3281 | 1.048 | 9.11813 | 747 | 181.69535 | 1.351 | 9.960565 | 1677.5
201.9375 | 1.088 | 11.07024 | 617 | 204.3594 | 1.248 | 11.20301 | 907 | 174.0625 | 1.106 | 9.542131 | 890 | 166.4844 | 1.05 | 9.126699 | 748 | 181.8203 | 1.352 | 9.967415 | 1679
202.125 | 1.088 | 11.08052 | 618 | 204.5 | 1.248 | 11.21072 | 907 | 174.2031 | 1.106 | 9.549839 | 891 | 166.5938 | 1.05 | 9.132696 | 749 | 181.94535 | 1.353 | 9.97427 | 1681
202.2344 | 1.09 | 11.08652 | 618.5 | 204.625 | 1.248 | 11.21757 | 908 | 174.3281 | 1.108 | 9.556691 | 892 | 166.7344 | 1.05 | 9.140404 | 751 | 182.0547 | 1.354 | 9.980265 | 1683
202.3906 | 1.09 | 11.09508 | 618 | 204.7813 | 1.25 | 11.22614 | 909 | 174.4375 | 1.108 | 9.562689 | 893 | 166.8906 | 1.052 | 9.148967 | 752 | 182.1641 | 1.354 | 9.986262 | 1685
202.5625 | 1.09 | 11.10451 | 619 | 204.9219 | 1.25 | 11.23385 | 910 | 174.5625 | 1.11 | 9.569541 | 894 | 166.9531 | 1.052 | 9.152393 | 753 | 182.27345 | 1.356 | 9.992257 | 1687
202.7188 | 1.092 | 11.11307 | 619 | 205.0625 | 1.252 | 11.24156 | 911 | 174.7813 | 1.11 | 9.581536 | 895 | 167.1875 | 1.054 | 9.165243 | 754 | 182.38285 | 1.356 | 9.998254 | 1688.5
202.8594 | 1.092 | 11.12078 | 620.5 | 205.2031 | 1.252 | 11.24926 | 912 | 174.8281 | 1.112 | 9.584102 | 896 | 167.2813 | 1.054 | 9.170385 | 755 | 182.4922 | 1.358 | 10.00425 | 1691
203.0625 | 1.094 | 11.13192 | 620.5 | 205.3438 | 1.252 | 11.25698 | 913 | 175.0313 | 1.112 | 9.595241 | 897 | 167.4219 | 1.056 | 9.178093 | 757 | 182.5703 | 1.358 | 10.00853 | 1692.5
203.2031 | 1.094 | 11.13962 | 621.5 | 205.4844 | 1.254 | 11.26468 | 914 | 175.1563 | 1.112 | 9.602093 | 898 | 167.5 | 1.056 | 9.182374 | 759 | 182.7344 | 1.359 | 10.01753 | 1694.5
203.3594 | 1.096 | 11.14819 | 622 | 205.6094 | 1.254 | 11.27154 | 914 | 175.2813 | 1.114 | 9.608946 | 899 | 167.6563 | 1.056 | 9.190942 | 759 | 182.82815 | 1.36 | 10.02267 | 1697
203.5625 | 1.096 | 11.15933 | 623 | 205.75 | 1.256 | 11.27924 | 916 | 175.375 | 1.114 | 9.614083 | 900 | 167.7813 | 1.058 | 9.197795 | 760 | 182.9531 | 1.361 | 10.02952 | 1699
203.7031 | 1.096 | 11.16703 | 623.5 | 205.8906 | 1.256 | 11.28695 | 916 | 175.5469 | 1.116 | 9.623506 | 901 | 167.9219 | 1.058 | 9.205503 | 761 | 182.9844 | 1.362 | 10.03123 | 1700
203.7813 | 1.098 | 11.17132 | 624 | 206.0469 | 1.258 | 11.29552 | 917 | 175.7188 | 1.116 | 9.63293 | 902 | 168.0313 | 1.06 | 9.2115 | 764 | 183.1797 | 1.362 | 10.04194 | 1702
204.0313 | 1.098 | 11.18503 | 624.5 | 206.1563 | 1.258 | 11.30152 | 918 | 175.7969 | 1.116 | 9.637211 | 903 | 168.1719 | 1.06 | 9.219208 | 764 | 183.25 | 1.363 | 10.04579 | 1704
204.125 | 1.1 | 11.19016 | 625 | 206.2969 | 1.258 | 11.30923 | 920 | 175.9844 | 1.118 | 9.64749 | 904 | 168.375 | 1.062 | 9.230342 | 765 | 183.4375 | 1.364 | 10.05607 | 1706
204.3281 | 1.1 | 11.2013 | 626 | 206.4688 | 1.26 | 11.31865 | 920 | 176.125 | 1.118 | 9.655198 | 905 | 168.4375 | 1.062 | 9.233768 | 766 | 183.50785 | 1.365 | 10.05993 | 1707.5
204.4531 | 1.1 | 11.20815 | 625.5 | 206.625 | 1.26 | 11.32721 | 921 | 176.2344 | 1.12 | 9.661195 | 906 | 168.5625 | 1.062 | 9.24062 | 767 | 183.63285 | 1.366 | 10.06678 | 1710
204.625 | 1.102 | 11.21757 | 626.5 | 206.75 | 1.262 | 11.33406 | 922 | 176.4063 | 1.12 | 9.670619 | 908 | 168.7188 | 1.064 | 9.249189 | 769 | 183.71875 | 1.366 | 10.07149 | 1711
204.7813 | 1.102 | 11.22614 | 627 | 206.8906 | 1.262 | 11.34177 | 924 | 176.5625 | 1.12 | 9.679182 | 908 | 168.8281 | 1.064 | 9.255181 | 770 | 183.875 | 1.367 | 10.08005 | 1713.5
204.9219 | 1.104 | 11.23385 | 627 | 207.0313 | 1.264 | 11.34949 | 925 | 176.6406 | 1.122 | 9.683463 | 910 | 168.9219 | 1.066 | 9.260323 | 771 | 183.96095 | 1.368 | 10.08477 | 1715
205.0625 | 1.104 | 11.24156 | 628.5 | 207.2188 | 1.264 | 11.35976 | 925 | 176.8125 | 1.122 | 9.692887 | 911 | 169.1406 | 1.066 | 9.272312 | 772 | 184.0703 | 1.369 | 10.09076 | 1717.5
205.2344 | 1.106 | 11.25098 | 629.5 | 207.2969 | 1.264 | 11.36405 | 926 | 176.9063 | 1.124 | 9.698029 | 911 | 169.2031 | 1.066 | 9.275738 | 773 | 184.20315 | 1.37 | 10.09804 | 1719.5
205.4063 | 1.106 | 11.2604 | 629.5 | 207.4844 | 1.266 | 11.37432 | 927 | 177.0938 | 1.124 | 9.708307 | 912 | 169.375 | 1.068 | 9.285162 | 774 | 184.2891 | 1.37 | 10.10275 | 1721.5
205.5781 | 1.106 | 11.26982 | 629.5 | 207.5938 | 1.266 | 11.38032 | 927 | 177.2031 | 1.126 | 9.714299 | 914 | 169.4844 | 1.068 | 9.291159 | 775 | 184.39845 | 1.372 | 10.10875 | 1722.5
205.7188 | 1.108 | 11.27753 | 631 | 207.75 | 1.268 | 11.38888 | 928 | 177.3281 | 1.126 | 9.721152 | 915 | 169.5938 | 1.07 | 9.297156 | 777 | 184.53125 | 1.372 | 10.11603 | 1725.5
205.9531 | 1.108 | 11.29038 | 631.5 | 207.9219 | 1.268 | 11.39831 | 929 | 177.4688 | 1.126 | 9.728865 | 916 | 169.7031 | 1.07 | 9.303148 | 778 | 184.625 | 1.374 | 10.12117 | 1726.5
206.0938 | 1.11 | 11.29809 | 632 | 208.0156 | 1.268 | 11.40345 | 930 | 177.7031 | 1.128 | 9.741709 | 916 | 169.9063 | 1.07 | 9.314288 | 779 | 184.75005 | 1.374 | 10.12802 | 1728
206.2813 | 1.11 | 11.30837 | 633 | 208.1875 | 1.27 | 11.41287 | 931 | 177.7656 | 1.128 | 9.745136 | 919 | 169.9375 | 1.072 | 9.315998 | 780 | 184.8594 | 1.375 | 10.13402 | 1730
206.4375 | 1.11 | 11.31693 | 634 | 208.3438 | 1.27 | 11.42144 | 931 | 177.9063 | 1.13 | 9.752849 | 918 | 170.1406 | 1.072 | 9.327132 | 781 | 184.9375 | 1.376 | 10.1383 | 1732.5
206.5781 | 1.112 | 11.32464 | 633.5 | 208.4688 | 1.272 | 11.42829 | 932 | 178.0469 | 1.13 | 9.760557 | 920 | 170.2344 | 1.074 | 9.332274 | 782 | 185.0547 | 1.376 | 10.14473 | 1734
206.7188 | 1.112 | 11.33235 | 634.5 | 208.6094 | 1.272 | 11.436 | 934 | 178.1719 | 1.13 | 9.767409 | 921 | 170.3906 | 1.074 | 9.340837 | 784 | 185.1797 | 1.378 | 10.15158 | 1736
206.875 | 1.114 | 11.34092 | 634.5 | 208.75 | 1.274 | 11.4437 | 934 | 178.2969 | 1.132 | 9.774262 | 921 | 170.5156 | 1.076 | 9.34769 | 785 | 185.3125 | 1.378 | 10.15886 | 1737.5
207.0469 | 1.114 | 11.35034 | 635.5 | 208.9063 | 1.274 | 11.45227 | 935 | 178.4531 | 1.132 | 9.782825 | 922 | 170.6719 | 1.076 | 9.356258 | 785 | 185.40625 | 1.379 | 10.164 | 1740
207.2188 | 1.114 | 11.35976 | 636 | 209.0313 | 1.274 | 11.45913 | 937 | 178.5313 | 1.134 | 9.787111 | 924 | 170.7656 | 1.078 | 9.361395 | 786 | 185.53905 | 1.38 | 10.17128 | 1741.5
207.4063 | 1.116 | 11.37004 | 636.5 | 209.1563 | 1.276 | 11.46598 | 938 | 178.7656 | 1.134 | 9.799956 | 925 | 171 | 1.078 | 9.374245 | 789 | 185.64065 | 1.381 | 10.17685 | 1743
207.5313 | 1.116 | 11.3769 | 636.5 | 209.2969 | 1.276 | 11.47369 | 939 | 178.8125 | 1.136 | 9.802527 | 925 | 171.0313 | 1.078 | 9.37596 | 789 | 185.77345 | 1.382 | 10.18413 | 1745.5
207.7188 | 1.118 | 11.38717 | 637.5 | 209.4531 | 1.278 | 11.48225 | 938 | 178.9844 | 1.136 | 9.81195 | 928 | 171.1875 | 1.08 | 9.384523 | 790 | 185.8672 | 1.382 | 10.18927 | 1746.5
207.875 | 1.118 | 11.39574 | 638.5 | 209.5938 | 1.278 | 11.48996 | 940 | 179.1719 | 1.136 | 9.822229 | 928 | 171.3125 | 1.08 | 9.391376 | 792 | 185.96095 | 1.384 | 10.19441 | 1749
208.0156 | 1.12 | 11.40345 | 638.5 | 209.7344 | 1.28 | 11.49767 | 941 | 179.2813 | 1.138 | 9.828227 | 930 | 171.4063 | 1.082 | 9.396518 | 794 | 186.07815 | 1.384 | 10.20083 | 1750.5
208.2031 | 1.12 | 11.41372 | 639 | 209.9219 | 1.28 | 11.50795 | 942 | 179.4844 | 1.138 | 9.839361 | 930 | 171.6094 | 1.082 | 9.407652 | 794 | 186.2188 | 1.385 | 10.20854 | 1752.5
208.4219 | 1.12 | 11.42572 | 639.5 | 210.0625 | 1.28 | 11.51566 | 942 | 179.5469 | 1.14 | 9.842787 | 930 | 171.7031 | 1.082 | 9.412789 | 796 | 186.31255 | 1.386 | 10.21368 | 1755
208.5 | 1.122 | 11.43 | 641 | 210.2031 | 1.282 | 11.52336 | 944 | 179.7188 | 1.14 | 9.85221 | 932 | 171.8594 | 1.084 | 9.421357 | 797 | 186.46875 | 1.386 | 10.22224 | 1756.5
208.6563 | 1.122 | 11.43857 | 641 | 210.3125 | 1.282 | 11.52936 | 945 | 179.8438 | 1.14 | 9.859063 | 933 | 171.9531 | 1.084 | 9.426494 | 798 | 186.52345 | 1.388 | 10.22524 | 1758
208.7656 | 1.124 | 11.44456 | 641 | 210.5 | 1.284 | 11.53964 | 946 | 179.9375 | 1.142 | 9.8642 | 934 | 172.125 | 1.086 | 9.435917 | 799 | 186.6328 | 1.388 | 10.23124 | 1760.5
208.9844 | 1.124 | 11.45655 | 642.5 | 210.625 | 1.284 | 11.54649 | 947 | 180.0938 | 1.142 | 9.872768 | 936 | 172.2344 | 1.086 | 9.441914 | 800 | 186.71095 | 1.39 | 10.23552 | 1762.5
209.1563 | 1.124 | 11.46598 | 643 | 210.8438 | 1.284 | 11.55849 | 948 | 180.2813 | 1.144 | 9.883047 | 936 | 172.3438 | 1.088 | 9.447912 | 801 | 186.82815 | 1.39 | 10.24195 | 1765
209.3594 | 1.126 | 11.47711 | 643 | 210.9375 | 1.286 | 11.56362 | 948 | 180.3594 | 1.144 | 9.887328 | 937 | 172.4688 | 1.088 | 9.454764 | 803 | 186.9375 | 1.391 | 10.24794 | 1766.5
209.4688 | 1.126 | 11.48311 | 643.5 | 211.0625 | 1.286 | 11.57048 | 949 | 180.5 | 1.144 | 9.895036 | 939 | 172.5938 | 1.088 | 9.461617 | 804 | 187.0469 | 1.392 | 10.25394 | 1769
209.6719 | 1.128 | 11.49424 | 644 | 211.2188 | 1.288 | 11.57904 | 950 | 180.625 | 1.146 | 9.901888 | 939 | 172.7031 | 1.09 | 9.467609 | 805 | 187.14845 | 1.392 | 10.2595 | 1770.5
209.8125 | 1.128 | 11.50195 | 645 | 211.3281 | 1.288 | 11.58504 | 952 | 180.7813 | 1.146 | 9.910457 | 940 | 172.9063 | 1.09 | 9.478748 | 806 | 187.2266 | 1.394 | 10.26379 | 1772.5
209.9531 | 1.13 | 11.50966 | 645.5 | 211.5156 | 1.29 | 11.59532 | 952 | 180.8906 | 1.148 | 9.916449 | 943 | 172.9219 | 1.092 | 9.479603 | 808 | 187.39065 | 1.394 | 10.27278 | 1775
210.125 | 1.13 | 11.51908 | 646.5 | 211.6094 | 1.29 | 11.60046 | 953 | 181.0625 | 1.148 | 9.925872 | 943 | 173.1563 | 1.092 | 9.492453 | 808 | 187.4844 | 1.395 | 10.27792 | 1776
210.3125 | 1.13 | 11.52936 | 647 | 211.75 | 1.29 | 11.60817 | 955 | 181.1719 | 1.15 | 9.93187 | 944 | 173.2188 | 1.094 | 9.495879 | 810 | 187.5703 | 1.396 | 10.28263 | 1778.5
210.4688 | 1.132 | 11.53793 | 647 | 211.875 | 1.292 | 11.61502 | 955 | 181.3281 | 1.15 | 9.940432 | 944 | 173.3281 | 1.094 | 9.501871 | 811 | 187.71095 | 1.397 | 10.29034 | 1780
210.6563 | 1.132 | 11.54821 | 647.5 | 212.0156 | 1.292 | 11.62273 | 956 | 181.4844 | 1.15 | 9.949001 | 946 | 173.4688 | 1.094 | 9.509584 | 813 | 187.7891 | 1.398 | 10.29463 | 1782.5
210.7813 | 1.134 | 11.55506 | 648 | 212.25 | 1.294 | 11.63558 | 957 | 181.625 | 1.152 | 9.956709 | 946 | 173.6719 | 1.096 | 9.520718 | 813 | 187.92185 | 1.398 | 10.3019 | 1784
211 | 1.134 | 11.56705 | 649 | 212.2969 | 1.294 | 11.63815 | 957 | 181.7344 | 1.152 | 9.962706 | 948 | 173.7031 | 1.096 | 9.522429 | 815 | 188.0469 | 1.4 | 10.30876 | 1786
211.1094 | 1.134 | 11.57305 | 649.5 | 212.4688 | 1.294 | 11.64757 | 959 | 181.8906 | 1.154 | 9.971269 | 950 | 173.8438 | 1.098 | 9.530142 | 816 | 188.125 | 1.4 | 10.31304 | 1788.5
211.2656 | 1.136 | 11.58161 | 650 | 212.6094 | 1.296 | 11.65528 | 960 | 182 | 1.154 | 9.977266 | 950 | 173.9531 | 1.098 | 9.536134 | 817 | 188.2422 | 1.401 | 10.31946 | 1790
211.4375 | 1.136 | 11.59103 | 650 | 212.7344 | 1.296 | 11.66213 | 961 | 182.1094 | 1.154 | 9.983263 | 952 | 174.0938 | 1.098 | 9.543847 | 818 | 188.31255 | 1.402 | 10.32332 | 1792
211.5625 | 1.138 | 11.59789 | 651.5 | 212.8906 | 1.298 | 11.67069 | 962 | 182.2813 | 1.156 | 9.992687 | 953 | 174.1719 | 1.1 | 9.548129 | 820 | 188.4766 | 1.402 | 10.33231 | 1793
211.7031 | 1.138 | 11.60559 | 652 | 213.0156 | 1.298 | 11.67755 | 962 | 182.3906 | 1.156 | 9.998679 | 954 | 174.3906 | 1.1 | 9.560118 | 821 | 188.5547 | 1.404 | 10.3366 | 1796
211.875 | 1.138 | 11.61502 | 652 | 213.1563 | 1.3 | 11.68526 | 964 | 182.5469 | 1.158 | 10.00725 | 955 | 174.4688 | 1.102 | 9.564405 | 822 | 188.6719 | 1.404 | 10.34302 | 1798
212.0625 | 1.14 | 11.6253 | 653 | 213.2656 | 1.3 | 11.69125 | 965 | 182.7031 | 1.158 | 10.01581 | 957 | 174.6875 | 1.102 | 9.576394 | 823 | 188.7969 | 1.406 | 10.34987 | 1799.5
212.2031 | 1.14 | 11.633 | 653.5 | 213.5156 | 1.3 | 11.70496 | 966 | 182.8125 | 1.158 | 10.02181 | 958 | 174.6875 | 1.104 | 9.576394 | 825 | 188.90625 | 1.406 | 10.35587 | 1801.5
212.4063 | 1.142 | 11.64414 | 654.5 | 213.5938 | 1.302 | 11.70924 | 966 | 182.9219 | 1.16 | 10.0278 | 958 | 174.875 | 1.104 | 9.586673 | 827 | 189.0078 | 1.407 | 10.36143 | 1803.5
212.5313 | 1.142 | 11.651 | 654.5 | 213.7656 | 1.302 | 11.71866 | 968 | 183.0781 | 1.16 | 10.03637 | 960 | 175.0156 | 1.104 | 9.59438 | 828 | 189.125 | 1.408 | 10.36786 | 1806
212.7031 | 1.144 | 11.66041 | 655 | 213.8906 | 1.304 | 11.72551 | 969 | 183.25 | 1.162 | 10.04579 | 961 | 175.0938 | 1.106 | 9.598667 | 828 | 189.22655 | 1.408 | 10.37343 | 1808
212.8594 | 1.144 | 11.66898 | 655.5 | 214.0313 | 1.304 | 11.73323 | 969 | 183.375 | 1.162 | 10.05264 | 962 | 175.25 | 1.106 | 9.60723 | 830 | 189.39845 | 1.41 | 10.38285 | 1810
213 | 1.144 | 11.67669 | 657.5 | 214.1563 | 1.306 | 11.74008 | 971 | 183.5313 | 1.164 | 10.06121 | 962 | 175.3438 | 1.108 | 9.612372 | 830 | 189.45315 | 1.41 | 10.38585 | 1812
213.1563 | 1.146 | 11.68526 | 656 | 214.3281 | 1.306 | 11.7495 | 970 | 183.625 | 1.164 | 10.06635 | 963 | 175.5313 | 1.108 | 9.622651 | 831 | 189.5547 | 1.411 | 10.39142 | 1813.5
213.3281 | 1.146 | 11.69468 | 658.5 | 214.4844 | 1.306 | 11.75807 | 972 | 183.7813 | 1.164 | 10.07492 | 965 | 175.6094 | 1.108 | 9.626932 | 833 | 189.69535 | 1.412 | 10.39913 | 1815.5
213.5313 | 1.148 | 11.70582 | 658.5 | 214.625 | 1.308 | 11.76577 | 973 | 183.9375 | 1.166 | 10.08348 | 966 | 175.7344 | 1.11 | 9.633785 | 835 | 189.78125 | 1.412 | 10.40384 | 1817
213.6719 | 1.148 | 11.71352 | 658.5 | 214.7656 | 1.308 | 11.77348 | 974 | 184.0469 | 1.166 | 10.08948 | 968 | 175.8594 | 1.11 | 9.640638 | 837 | 189.9219 | 1.414 | 10.41155 | 1820
213.7969 | 1.148 | 11.72038 | 659.5 | 214.875 | 1.31 | 11.77948 | 975 | 184.1719 | 1.168 | 10.09633 | 968 | 175.9844 | 1.112 | 9.64749 | 836 | 190.03125 | 1.414 | 10.41754 | 1821.5
213.9688 | 1.15 | 11.7298 | 660 | 214.9844 | 1.31 | 11.78548 | 976 | 184.2969 | 1.168 | 10.10318 | 969 | 176.0781 | 1.112 | 9.652627 | 838 | 190.1172 | 1.416 | 10.42225 | 1824
214.125 | 1.15 | 11.73836 | 660.5 | 215.1563 | 1.31 | 11.7949 | 976 | 184.4531 | 1.168 | 10.11175 | 970 | 176.2656 | 1.114 | 9.662905 | 839 | 190.22655 | 1.416 | 10.42825 | 1825.5
214.3125 | 1.152 | 11.74864 | 661 | 215.2813 | 1.312 | 11.80175 | 978 | 184.5625 | 1.17 | 10.11774 | 971 | 176.375 | 1.114 | 9.668903 | 841 | 190.3594 | 1.417 | 10.43553 | 1827.5
214.5 | 1.152 | 11.75892 | 661 | 215.4531 | 1.312 | 11.81117 | 978 | 184.7188 | 1.17 | 10.12631 | 973 | 176.5469 | 1.114 | 9.678326 | 842 | 190.5 | 1.418 | 10.44324 | 1829.5
214.5938 | 1.154 | 11.76406 | 662 | 215.5781 | 1.314 | 11.81802 | 980 | 184.8438 | 1.172 | 10.13316 | 973 | 176.6406 | 1.116 | 9.683463 | 844 | 190.5547 | 1.418 | 10.44624 | 1832.5
214.7969 | 1.154 | 11.7752 | 663 | 215.7031 | 1.314 | 11.82487 | 981 | 185.0156 | 1.172 | 10.14258 | 974 | 176.75 | 1.116 | 9.68946 | 846 | 190.70315 | 1.42 | 10.45437 | 1833.5
214.9531 | 1.154 | 11.78376 | 663 | 215.8594 | 1.316 | 11.83344 | 982 | 185.125 | 1.174 | 10.14858 | 975 | 176.8906 | 1.118 | 9.697168 | 846 | 190.8125 | 1.42 | 10.46037 | 1835.5
215.125 | 1.156 | 11.79318 | 664 | 215.9688 | 1.316 | 11.83944 | 982 | 185.2969 | 1.174 | 10.158 | 975 | 177.0625 | 1.118 | 9.706592 | 848 | 190.9297 | 1.422 | 10.46679 | 1837.5
215.2813 | 1.156 | 11.80175 | 664.5 | 216.0938 | 1.316 | 11.84629 | 983 | 185.4375 | 1.174 | 10.16571 | 977 | 177.125 | 1.118 | 9.710018 | 849 | 191.0078 | 1.422 | 10.47107 | 1839.5
215.4375 | 1.158 | 11.81031 | 665 | 216.25 | 1.318 | 11.85486 | 984 | 185.5469 | 1.176 | 10.17171 | 978 | 177.2813 | 1.12 | 9.718586 | 851 | 191.1328 | 1.423 | 10.47793 | 1841
215.5938 | 1.158 | 11.81888 | 665.5 | 216.375 | 1.318 | 11.86171 | 985 | 185.7031 | 1.176 | 10.18027 | 979 | 177.3281 | 1.12 | 9.721152 | 851 | 191.2422 | 1.424 | 10.48392 | 1843
215.7656 | 1.158 | 11.8283 | 666.5 | 216.5781 | 1.32 | 11.87284 | 986 | 185.8438 | 1.178 | 10.18798 | 981 | 177.5 | 1.122 | 9.730575 | 853 | 191.3203 | 1.424 | 10.48821 | 1846
215.9063 | 1.16 | 11.83601 | 667 | 216.7188 | 1.32 | 11.88056 | 987 | 185.9688 | 1.178 | 10.19484 | 982 | 177.625 | 1.122 | 9.737428 | 854 | 191.46095 | 1.426 | 10.49592 | 1847.5
216.0938 | 1.16 | 11.84629 | 667 | 216.7969 | 1.32 | 11.88484 | 987 | 186.0938 | 1.178 | 10.20169 | 983 | 177.7344 | 1.124 | 9.743425 | 855 | 191.5625 | 1.426 | 10.50148 | 1849.5
216.2656 | 1.162 | 11.85571 | 668 | 217 | 1.322 | 11.89597 | 989 | 186.2031 | 1.18 | 10.20768 | 984 | 177.8594 | 1.124 | 9.750278 | 857 | 191.68755 | 1.427 | 10.50834 | 1852
216.4219 | 1.162 | 11.86428 | 668 | 217.0938 | 1.322 | 11.90111 | 990 | 186.3125 | 1.18 | 10.21368 | 985 | 178.0313 | 1.126 | 9.759701 | 858 | 191.8047 | 1.428 | 10.51476 | 1853.5
216.5469 | 1.162 | 11.87113 | 669.5 | 217.2969 | 1.324 | 11.91225 | 991 | 186.5313 | 1.182 | 10.22567 | 987 | 178.1875 | 1.126 | 9.768264 | 859 | 191.9063 | 1.428 | 10.52033 | 1855.5
216.7188 | 1.164 | 11.88056 | 669.5 | 217.3438 | 1.324 | 11.91482 | 992 | 186.625 | 1.182 | 10.23081 | 989 | 178.25 | 1.126 | 9.771691 | 861 | 192.00005 | 1.43 | 10.52547 | 1857.5
216.8906 | 1.164 | 11.88997 | 671 | 217.5313 | 1.324 | 11.9251 | 993 | 186.7656 | 1.184 | 10.23852 | 989 | 178.3438 | 1.128 | 9.776833 | 862 | 192.1094 | 1.43 | 10.53146 | 1859.5
217.0469 | 1.166 | 11.89854 | 671 | 217.6563 | 1.326 | 11.93195 | 994 | 186.8906 | 1.184 | 10.24537 | 990 | 178.5625 | 1.128 | 9.788822 | 864 | 192.20315 | 1.432 | 10.5366 | 1861
217.25 | 1.166 | 11.90968 | 672 | 217.8125 | 1.326 | 11.94051 | 995 | 187.0781 | 1.184 | 10.25565 | 991 | 178.6875 | 1.13 | 9.795674 | 864 | 192.3594 | 1.432 | 10.54517 | 1863
217.375 | 1.168 | 11.91653 | 673 | 217.9688 | 1.328 | 11.94908 | 996 | 187.1875 | 1.186 | 10.26165 | 993 | 178.7813 | 1.13 | 9.800816 | 866 | 192.4375 | 1.433 | 10.54945 | 1865
217.5313 | 1.168 | 11.9251 | 673 | 218.125 | 1.328 | 11.95764 | 998 | 187.3438 | 1.186 | 10.27021 | 994 | 178.9063 | 1.13 | 9.807669 | 867 | 192.5547 | 1.434 | 10.55588 | 1867
217.7031 | 1.168 | 11.93452 | 673 | 218.1875 | 1.33 | 11.96107 | 998 | 187.3906 | 1.188 | 10.27278 | 996 | 179 | 1.132 | 9.812806 | 869 | 192.6406 | 1.434 | 10.56059 | 1869
217.8281 | 1.17 | 11.94137 | 674 | 218.3594 | 1.33 | 11.97049 | 999 | 187.6406 | 1.188 | 10.28648 | 996 | 179.2188 | 1.132 | 9.8248 | 871 | 192.75785 | 1.436 | 10.56701 | 1871
218.0313 | 1.17 | 11.95251 | 674.5 | 218.5 | 1.332 | 11.9782 | 999 | 187.7188 | 1.19 | 10.29077 | 997 | 179.2344 | 1.134 | 9.825655 | 872 | 192.875 | 1.436 | 10.57344 | 1873
218.1719 | 1.172 | 11.96021 | 675 | 218.6563 | 1.332 | 11.98677 | 1000 | 187.8438 | 1.19 | 10.29762 | 998 | 179.5 | 1.134 | 9.840216 | 873 | 192.97655 | 1.438 | 10.579 | 1875
218.3438 | 1.172 | 11.96964 | 676 | 218.7813 | 1.332 | 11.99362 | 1001 | 187.9688 | 1.19 | 10.30448 | 999 | 179.5156 | 1.134 | 9.841071 | 874 | 193.1094 | 1.438 | 10.58628 | 1877
218.5313 | 1.172 | 11.97992 | 676 | 218.9531 | 1.334 | 12.00304 | 1002 | 188.125 | 1.192 | 10.31304 | 1000 | 179.7188 | 1.136 | 9.85221 | 876 | 193.17185 | 1.439 | 10.58971 | 1879.5
218.6875 | 1.174 | 11.98848 | 677 | 219.0469 | 1.334 | 12.00818 | 1004 | 188.2344 | 1.192 | 10.31904 | 1002 | 179.7656 | 1.136 | 9.854776 | 877 | 193.3203 | 1.44 | 10.59785 | 1881
218.8438 | 1.174 | 11.99705 | 677.5 | 219.2188 | 1.336 | 12.01761 | 1004 | 188.3594 | 1.194 | 10.32589 | 1002 | 179.9063 | 1.138 | 9.862489 | 879 | 193.39845 | 1.44 | 10.60213 | 1882.5
218.9844 | 1.176 | 12.00476 | 678 | 219.3906 | 1.336 | 12.02702 | 1005 | 188.5 | 1.194 | 10.3336 | 1004 | 180.0156 | 1.138 | 9.868481 | 881 | 193.5469 | 1.442 | 10.61027 | 1885
219.1875 | 1.176 | 12.01589 | 679 | 219.5469 | 1.336 | 12.03559 | 1006 | 188.6563 | 1.194 | 10.34217 | 1005 | 180.125 | 1.14 | 9.874478 | 881 | 193.6094 | 1.442 | 10.6137 | 1887
219.2813 | 1.178 | 12.02103 | 679.5 | 219.6875 | 1.338 | 12.0433 | 1007 | 188.7969 | 1.196 | 10.34987 | 1006 | 180.2344 | 1.14 | 9.880476 | 882 | 193.7578 | 1.443 | 10.62183 | 1888.5
219.5 | 1.178 | 12.03302 | 680 | 219.8125 | 1.338 | 12.05015 | 1008 | 188.9219 | 1.196 | 10.35673 | 1006 | 180.4219 | 1.14 | 9.890754 | 884 | 193.8125 | 1.444 | 10.62483 | 1891
219.6094 | 1.178 | 12.03902 | 680.5 | 219.9219 | 1.34 | 12.05615 | 1009 | 189.0469 | 1.198 | 10.36358 | 1008 | 180.5 | 1.142 | 9.895036 | 886 | 193.96095 | 1.444 | 10.63297 | 1892
219.7969 | 1.18 | 12.0493 | 681 | 220.0938 | 1.34 | 12.06557 | 1011 | 189.2344 | 1.198 | 10.37386 | 1010 | 180.6406 | 1.142 | 9.902744 | 887 | 194.0469 | 1.446 | 10.63768 | 1894.5
219.9219 | 1.18 | 12.05615 | 681.5 | 220.25 | 1.34 | 12.07414 | 1011 | 189.3281 | 1.198 | 10.37899 | 1011 | 180.7188 | 1.144 | 9.907031 | 888 | 194.19535 | 1.446 | 10.64582 | 1896
220.0625 | 1.182 | 12.06386 | 682.5 | 220.375 | 1.342 | 12.08099 | 1013 | 189.4688 | 1.2 | 10.38671 | 1012 | 180.8906 | 1.144 | 9.916449 | 891 | 194.28125 | 1.448 | 10.65053 | 1898
220.2969 | 1.182 | 12.07671 | 683 | 220.5625 | 1.342 | 12.09127 | 1013 | 189.6094 | 1.2 | 10.39441 | 1012 | 181.0313 | 1.144 | 9.924162 | 891 | 194.41405 | 1.448 | 10.65781 | 1899.5
220.4375 | 1.184 | 12.08442 | 683 | 220.625 | 1.344 | 12.09469 | 1015 | 189.75 | 1.202 | 10.40212 | 1013 | 181.1094 | 1.146 | 9.928443 | 893 | 194.5078 | 1.449 | 10.66295 | 1902
220.5781 | 1.184 | 12.09212 | 684.5 | 220.8125 | 1.344 | 12.10497 | 1016 | 189.8906 | 1.202 | 10.40983 | 1014 | 181.2344 | 1.146 | 9.935296 | 894 | 194.6094 | 1.45 | 10.66852 | 1904
220.7656 | 1.184 | 12.1024 | 684 | 220.9688 | 1.346 | 12.11354 | 1016 | 190.0156 | 1.204 | 10.41668 | 1016 | 181.3906 | 1.148 | 9.943859 | 896 | 194.71095 | 1.45 | 10.67408 | 1906
220.9219 | 1.186 | 12.11097 | 685.5 | 221.1094 | 1.346 | 12.12125 | 1017 | 190.1406 | 1.204 | 10.42353 | 1016 | 181.5313 | 1.148 | 9.951572 | 897 | 194.82035 | 1.452 | 10.68008 | 1908
221.0313 | 1.186 | 12.11697 | 685.5 | 221.1875 | 1.346 | 12.12553 | 1018 | 190.2969 | 1.204 | 10.4321 | 1018 | 181.625 | 1.15 | 9.956709 | 899 | 194.89845 | 1.452 | 10.68436 | 1910
221.2344 | 1.188 | 12.1281 | 687 | 221.4219 | 1.348 | 12.13838 | 1019 | 190.4063 | 1.206 | 10.4381 | 1019 | 181.75 | 1.15 | 9.963561 | 900 | 195.0547 | 1.454 | 10.69293 | 1912
221.375 | 1.188 | 12.13581 | 687 | 221.5313 | 1.348 | 12.14438 | 1020 | 190.5313 | 1.206 | 10.44495 | 1019 | 181.8438 | 1.15 | 9.968703 | 902 | 195.14845 | 1.454 | 10.69807 | 1914
221.5313 | 1.188 | 12.14438 | 687 | 221.6875 | 1.35 | 12.15294 | 1021 | 190.7031 | 1.208 | 10.45437 | 1019 | 181.9844 | 1.152 | 9.976411 | 902 | 195.2344 | 1.455 | 10.70278 | 1915.5
221.6719 | 1.19 | 12.15209 | 687.5 | 221.8281 | 1.35 | 12.16065 | 1022 | 190.8125 | 1.208 | 10.46037 | 1018 | 182.1094 | 1.152 | 9.983263 | 905 | 195.3516 | 1.456 | 10.7092 | 1917.5
221.875 | 1.19 | 12.16322 | 688 | 221.9844 | 1.352 | 12.16922 | 1024 | 190.9063 | 1.208 | 10.46551 | 1019 | 182.2344 | 1.154 | 9.990116 | 906 | 195.5 | 1.456 | 10.71734 | 1920
222.0469 | 1.192 | 12.17264 | 689 | 222.1094 | 1.352 | 12.17607 | 1024 | 191.0625 | 1.21 | 10.47407 | 1019 | 182.3438 | 1.154 | 9.996113 | 907 | 195.5703 | 1.458 | 10.72119 | 1921.5
222.1875 | 1.192 | 12.18035 | 690 | 222.25 | 1.352 | 12.18378 | 1026 | 191.2031 | 1.21 | 10.48178 | 1020 | 182.4844 | 1.156 | 10.00382 | 910 | 195.64845 | 1.458 | 10.72548 | 1923.5
222.2969 | 1.194 | 12.18635 | 690 | 222.4219 | 1.354 | 12.1932 | 1026 | 191.3125 | 1.212 | 10.48778 | 1020 | 182.6406 | 1.156 | 10.01238 | 911 | 195.7813 | 1.459 | 10.73276 | 1926
222.5313 | 1.194 | 12.1992 | 690.5 | 222.5625 | 1.354 | 12.20091 | 1028 | 191.5 | 1.212 | 10.49806 | 1021 | 182.7344 | 1.156 | 10.01753 | 912 | 195.8672 | 1.46 | 10.73747 | 1927.5
222.6875 | 1.194 | 12.20776 | 691.5 | 222.7188 | 1.356 | 12.20948 | 1028 | 191.5625 | 1.214 | 10.50148 | 1021 | 182.8125 | 1.158 | 10.02181 | 913 | 195.97655 | 1.46 | 10.74346 | 1929
222.8125 | 1.196 | 12.21461 | 692.5 | 222.8594 | 1.356 | 12.21718 | 1030 | 191.7656 | 1.214 | 10.51262 | 1022 | 182.9844 | 1.158 | 10.03123 | 915 | 196.0703 | 1.462 | 10.7486 | 1931.5
223.0156 | 1.196 | 12.22575 | 692.5 | 222.9531 | 1.356 | 12.22232 | 1031 | 191.8438 | 1.214 | 10.5169 | 1023 | 183.1094 | 1.16 | 10.03808 | 917 | 196.1797 | 1.462 | 10.7546 | 1934
223.1406 | 1.198 | 12.2326 | 693.5 | 223.125 | 1.358 | 12.23174 | 1031 | 192 | 1.216 | 10.52547 | 1022 | 183.25 | 1.16 | 10.04579 | 917 | 196.2969 | 1.463 | 10.76102 | 1936
223.3594 | 1.198 | 12.24459 | 693.5 | 223.2969 | 1.358 | 12.24117 | 1032 | 192.1406 | 1.216 | 10.53318 | 1023 | 183.3281 | 1.16 | 10.05007 | 919 | 196.4141 | 1.464 | 10.76745 | 1937.5
223.4688 | 1.198 | 12.25059 | 695 | 223.4219 | 1.36 | 12.24802 | 1034 | 192.3125 | 1.218 | 10.5426 | 1024 | 183.5 | 1.162 | 10.0595 | 921 | 196.52345 | 1.465 | 10.77344 | 1939.5
223.625 | 1.2 | 12.25915 | 695 | 223.5313 | 1.36 | 12.25402 | 1034 | 192.375 | 1.218 | 10.54603 | 1026 | 183.5938 | 1.162 | 10.06464 | 923 | 196.6094 | 1.466 | 10.77816 | 1941.5
223.7813 | 1.2 | 12.26772 | 696 | 223.7188 | 1.362 | 12.2643 | 1036 | 192.5469 | 1.218 | 10.55545 | 1026 | 183.75 | 1.164 | 10.0732 | 924 | 196.7266 | 1.466 | 10.78458 | 1943
223.8906 | 1.202 | 12.27371 | 697 | 223.875 | 1.362 | 12.27286 | 1037 | 192.6563 | 1.22 | 10.56145 | 1027 | 183.8125 | 1.164 | 10.07663 | 926 | 196.81255 | 1.468 | 10.78929 | 1946
224.0938 | 1.202 | 12.28485 | 696.5 | 224 | 1.362 | 12.27971 | 1037 | 192.8125 | 1.22 | 10.57001 | 1028 | 184.0156 | 1.166 | 10.08776 | 928 | 196.9375 | 1.468 | 10.79614 | 1947.5
224.2344 | 1.202 | 12.29256 | 697 | 224.125 | 1.364 | 12.28656 | 1039 | 192.9063 | 1.222 | 10.57515 | 1029 | 184.0313 | 1.166 | 10.08862 | 929 | 197.0469 | 1.47 | 10.80214 | 1949.5
224.4375 | 1.204 | 12.3037 | 698 | 224.2656 | 1.364 | 12.29427 | 1039 | 193.0469 | 1.222 | 10.58286 | 1030 | 184.2031 | 1.166 | 10.09804 | 931 | 197.125 | 1.47 | 10.80642 | 1951.5
224.5781 | 1.204 | 12.3114 | 698.5 | 224.4219 | 1.366 | 12.30284 | 1041 | 193.1875 | 1.224 | 10.59057 | 1031 | 184.2813 | 1.168 | 10.10233 | 932 | 197.25785 | 1.471 | 10.8137 | 1953.5
224.75 | 1.206 | 12.32083 | 699 | 224.5469 | 1.366 | 12.30969 | 1041 | 193.3438 | 1.224 | 10.59913 | 1032 | 184.4688 | 1.168 | 10.11261 | 934 | 197.3516 | 1.472 | 10.81884 | 1956
224.9063 | 1.206 | 12.3294 | 699.5 | 224.6719 | 1.368 | 12.31655 | 1042 | 193.4844 | 1.224 | 10.60684 | 1033 | 184.5625 | 1.17 | 10.11774 | 934 | 197.45315 | 1.472 | 10.82441 | 1958
225.0781 | 1.208 | 12.33881 | 700 | 224.7969 | 1.368 | 12.3234 | 1044 | 193.5781 | 1.226 | 10.61198 | 1035 | 184.6875 | 1.17 | 10.1246 | 936 | 197.5547 | 1.474 | 10.82998 | 1960
225.2188 | 1.208 | 12.34653 | 700.5 | 225 | 1.368 | 12.33453 | 1045 | 193.7656 | 1.226 | 10.62226 | 1036 | 184.8125 | 1.172 | 10.13145 | 938 | 197.65625 | 1.474 | 10.83554 | 1961
225.375 | 1.208 | 12.35509 | 700.5 | 225.1094 | 1.37 | 12.34053 | 1045 | 193.875 | 1.228 | 10.62826 | 1037 | 184.9531 | 1.172 | 10.13916 | 940 | 197.76565 | 1.475 | 10.84154 | 1964.5
225.5 | 1.21 | 12.36194 | 702 | 225.2188 | 1.37 | 12.34653 | 1046 | 194 | 1.228 | 10.63511 | 1037 | 185.0781 | 1.172 | 10.14601 | 940 | 197.8672 | 1.476 | 10.84711 | 1966.5
225.7031 | 1.21 | 12.37308 | 703 | 225.3906 | 1.372 | 12.35594 | 1048 | 194.1094 | 1.23 | 10.64111 | 1038 | 185.1406 | 1.174 | 10.14943 | 942 | 197.9766 | 1.476 | 10.85311 | 1968
225.875 | 1.212 | 12.3825 | 702.5 | 225.5469 | 1.372 | 12.36451 | 1048 | 194.2813 | 1.23 | 10.65053 | 1040 | 185.2969 | 1.174 | 10.158 | 944 | 198.07815 | 1.478 | 10.85867 | 1970.5
226.0156 | 1.212 | 12.39021 | 703 | 225.6719 | 1.372 | 12.37137 | 1050 | 194.3438 | 1.23 | 10.65395 | 1040 | 185.4063 | 1.176 | 10.164 | 945 | 198.1797 | 1.478 | 10.86424 | 1971.5
226.1719 | 1.212 | 12.39878 | 703.5 | 225.7969 | 1.374 | 12.37822 | 1050 | 194.5469 | 1.232 | 10.66509 | 1042 | 185.5469 | 1.176 | 10.17171 | 947 | 198.27345 | 1.479 | 10.86938 | 1974
226.3125 | 1.214 | 12.40648 | 704.5 | 225.9375 | 1.374 | 12.38593 | 1051 | 194.625 | 1.232 | 10.66937 | 1043 | 185.6094 | 1.176 | 10.17513 | 949 | 198.39065 | 1.48 | 10.8758 | 1976.5
226.4531 | 1.214 | 12.41419 | 705.5 | 226.0469 | 1.376 | 12.39192 | 1052 | 194.8125 | 1.234 | 10.67965 | 1045 | 185.8125 | 1.178 | 10.18627 | 950 | 198.4922 | 1.481 | 10.88137 | 1978.5
226.625 | 1.216 | 12.42361 | 705.5 | 226.2344 | 1.376 | 12.4022 | 1053 | 194.9219 | 1.234 | 10.68565 | 1046 | 185.8594 | 1.178 | 10.18884 | 952 | 198.58595 | 1.482 | 10.88651 | 1981
226.7969 | 1.216 | 12.43304 | 706.5 | 226.3281 | 1.378 | 12.40734 | 1054 | 195.0938 | 1.234 | 10.69507 | 1047 | 186.0469 | 1.18 | 10.19912 | 954 | 198.6953 | 1.482 | 10.8925 | 1982
226.9531 | 1.218 | 12.4416 | 707.5 | 226.5156 | 1.378 | 12.41762 | 1055 | 195.1719 | 1.236 | 10.69935 | 1049 | 186.1094 | 1.18 | 10.20254 | 955 | 198.7969 | 1.484 | 10.89807 | 1984.5
227.1563 | 1.218 | 12.45274 | 707.5 | 226.6406 | 1.378 | 12.42447 | 1056 | 195.3125 | 1.236 | 10.70706 | 1050 | 186.2656 | 1.182 | 10.21111 | 956 | 198.9063 | 1.484 | 10.90407 | 1987
227.2656 | 1.218 | 12.45873 | 708.5 | 226.7656 | 1.38 | 12.43132 | 1057 | 195.4688 | 1.238 | 10.71563 | 1051 | 186.3281 | 1.182 | 10.21453 | 957 | 199.00785 | 1.485 | 10.90964 | 1988.5
227.5 | 1.22 | 12.47158 | 709 | 226.875 | 1.38 | 12.43732 | 1059 | 195.5938 | 1.238 | 10.72248 | 1053 | 186.4844 | 1.182 | 10.2231 | 959 | 199.1172 | 1.486 | 10.91563 | 1991.5
227.5781 | 1.22 | 12.47586 | 710 | 227.0156 | 1.382 | 12.44503 | 1059 | 195.6719 | 1.238 | 10.72676 | 1053 | 186.6094 | 1.184 | 10.22995 | 960 | 199.2344 | 1.486 | 10.92206 | 1992.5
227.7656 | 1.222 | 12.48614 | 710.5 | 227.1875 | 1.382 | 12.45445 | 1060 | 195.8594 | 1.24 | 10.73704 | 1054 | 186.7344 | 1.184 | 10.23681 | 962 | 199.3281 | 1.488 | 10.9272 | 1995
227.9531 | 1.222 | 12.49642 | 711 | 227.3125 | 1.382 | 12.4613 | 1061 | 195.9375 | 1.24 | 10.74132 | 1056 | 186.8438 | 1.186 | 10.2428 | 964 | 199.4375 | 1.488 | 10.93319 | 1997
228.1094 | 1.222 | 12.50499 | 712 | 227.4531 | 1.384 | 12.46901 | 1062 | 196.125 | 1.242 | 10.7516 | 1057 | 187.0313 | 1.186 | 10.25308 | 966 | 199.53125 | 1.489 | 10.93833 | 1999.5
228.25 | 1.224 | 12.5127 | 712 | 227.6094 | 1.384 | 12.47758 | 1063 | 196.2188 | 1.242 | 10.75674 | 1058 | 187.0469 | 1.188 | 10.25394 | 967 | 199.64845 | 1.49 | 10.94476 | 2001
228.3906 | 1.224 | 12.52041 | 713 | 227.7344 | 1.386 | 12.48443 | 1064 | 196.3594 | 1.244 | 10.76445 | 1059 | 187.2344 | 1.188 | 10.26422 | 968 | 199.73435 | 1.491 | 10.94947 | 2003
228.5625 | 1.226 | 12.52983 | 713.5 | 227.8594 | 1.386 | 12.49128 | 1065 | 196.5156 | 1.244 | 10.77301 | 1061 | 187.3281 | 1.188 | 10.26935 | 971 | 199.83595 | 1.492 | 10.95504 | 2005.5
228.7188 | 1.226 | 12.5384 | 714 | 227.9688 | 1.388 | 12.49728 | 1066 | 196.625 | 1.244 | 10.77901 | 1062 | 187.4531 | 1.19 | 10.27621 | 971 | 199.96875 | 1.492 | 10.96232 | 2007
228.875 | 1.228 | 12.54696 | 714 | 228.1406 | 1.388 | 12.5067 | 1067 | 196.7656 | 1.246 | 10.78672 | 1064 | 187.5781 | 1.19 | 10.28306 | 973 | 200.06255 | 1.494 | 10.96746 | 2009.5
229.0469 | 1.228 | 12.55638 | 715.5 | 228.25 | 1.388 | 12.5127 | 1068 | 196.8438 | 1.246 | 10.79101 | 1064 | 187.6719 | 1.192 | 10.2882 | 974 | 200.14845 | 1.494 | 10.97217 | 2012
229.2344 | 1.228 | 12.56666 | 715.5 | 228.4063 | 1.39 | 12.52127 | 1070 | 197.0156 | 1.248 | 10.80042 | 1065 | 187.7969 | 1.192 | 10.29505 | 976 | 200.2891 | 1.495 | 10.97988 | 2013.5
229.375 | 1.23 | 12.57437 | 716.5 | 228.5781 | 1.39 | 12.53068 | 1070 | 197.1563 | 1.248 | 10.80814 | 1067 | 187.9063 | 1.192 | 10.30105 | 978 | 200.375 | 1.496 | 10.98459 | 2015.5
229.5313 | 1.23 | 12.58294 | 717 | 228.7031 | 1.392 | 12.53754 | 1071 | 197.2813 | 1.248 | 10.81499 | 1068 | 188.0313 | 1.194 | 10.3079 | 980 | 200.47655 | 1.497 | 10.99015 | 2018
229.7031 | 1.232 | 12.59236 | 718 | 228.7969 | 1.392 | 12.54268 | 1072 | 197.4219 | 1.25 | 10.8227 | 1069 | 188.1406 | 1.194 | 10.31389 | 980 | 200.58595 | 1.498 | 10.99615 | 2019.5
229.8281 | 1.232 | 12.59921 | 717.5 | 228.9844 | 1.394 | 12.55296 | 1073 | 197.5781 | 1.25 | 10.83126 | 1070 | 188.2344 | 1.196 | 10.31904 | 983 | 200.6875 | 1.498 | 11.00172 | 2021
230.0156 | 1.234 | 12.60949 | 718.5 | 229.1094 | 1.394 | 12.55981 | 1074 | 197.6719 | 1.252 | 10.8364 | 1071 | 188.3438 | 1.196 | 10.32503 | 984 | 200.7969 | 1.5 | 11.00771 | 2023
230.1563 | 1.234 | 12.6172 | 720 | 229.2344 | 1.394 | 12.56666 | 1076 | 197.7969 | 1.252 | 10.84325 | 1073 | 188.5313 | 1.198 | 10.33531 | 986 | 200.87505 | 1.5 | 11.012 | 2025.5
230.2969 | 1.234 | 12.62491 | 720.5 | 229.4063 | 1.396 | 12.57609 | 1077 | 197.8906 | 1.254 | 10.84839 | 1073 | 188.625 | 1.198 | 10.34045 | 988 | 200.9922 | 1.501 | 11.01842 | 2027
230.4688 | 1.236 | 12.63433 | 721 | 229.5313 | 1.396 | 12.58294 | 1078 | 198.0625 | 1.254 | 10.85781 | 1074 | 188.7344 | 1.198 | 10.34645 | 989 | 201.1016 | 1.502 | 11.02442 | 2030
230.6094 | 1.236 | 12.64204 | 721.5 | 229.6406 | 1.398 | 12.58893 | 1078 | 198.1563 | 1.254 | 10.86296 | 1075 | 188.8594 | 1.2 | 10.3533 | 991 | 201.19535 | 1.502 | 11.02956 | 2031.5
230.75 | 1.238 | 12.64975 | 722.5 | 229.8281 | 1.398 | 12.59921 | 1079 | 198.3281 | 1.256 | 10.87237 | 1076 | 188.9844 | 1.2 | 10.36015 | 992 | 201.3047 | 1.504 | 11.03555 | 2033.5
230.9219 | 1.238 | 12.65917 | 723 | 229.9375 | 1.398 | 12.60521 | 1081 | 198.4063 | 1.256 | 10.87666 | 1077 | 189.0781 | 1.202 | 10.36529 | 993 | 201.3516 | 1.504 | 11.03812 | 2035.5
231.1094 | 1.238 | 12.66945 | 723.5 | 230.1094 | 1.4 | 12.61463 | 1080 | 198.6406 | 1.258 | 10.88951 | 1077 | 189.2656 | 1.202 | 10.37557 | 995 | 201.5078 | 1.505 | 11.04669 | 2037.5
231.2656 | 1.24 | 12.67801 | 724 | 230.2344 | 1.4 | 12.62148 | 1082 | 198.7344 | 1.258 | 10.89465 | 1078 | 189.2656 | 1.202 | 10.37557 | 997 | 201.63285 | 1.506 | 11.05354 | 2039.5
231.4375 | 1.24 | 12.68744 | 724.5 | 230.3906 | 1.402 | 12.63005 | 1083 | 198.8125 | 1.258 | 10.89893 | 1080 | 189.4531 | 1.204 | 10.38585 | 999 | 201.71095 | 1.506 | 11.05782 | 2041.5
231.5938 | 1.242 | 12.69601 | 725.5 | 230.5 | 1.402 | 12.63604 | 1084 | 198.9844 | 1.26 | 10.90835 | 1081 | 189.5625 | 1.204 | 10.39184 | 1000 | 201.82035 | 1.508 | 11.06382 | 2043.5
231.7656 | 1.242 | 12.70542 | 726 | 230.6875 | 1.404 | 12.64632 | 1085 | 199.1406 | 1.26 | 10.91692 | 1082 | 189.6875 | 1.206 | 10.3987 | 1002 | 201.9219 | 1.508 | 11.06939 | 2045
231.9219 | 1.242 | 12.71399 | 726.5 | 230.7813 | 1.404 | 12.65146 | 1086 | 199.2188 | 1.262 | 10.9212 | 1083 | 189.7656 | 1.206 | 10.40298 | 1003 | 202.0391 | 1.51 | 11.07581 | 2047.5
232.0313 | 1.244 | 12.71999 | 727 | 230.9219 | 1.404 | 12.65917 | 1088 | 199.3594 | 1.262 | 10.92891 | 1083 | 189.8906 | 1.208 | 10.40983 | 1005 | 202.08595 | 1.51 | 11.07838 | 2049.5
232.2031 | 1.244 | 12.72941 | 727.5 | 231.0938 | 1.406 | 12.6686 | 1088 | 199.5156 | 1.262 | 10.93747 | 1084 | 190 | 1.208 | 10.41583 | 1007 | 202.21095 | 1.511 | 11.08523 | 2051.5
232.375 | 1.246 | 12.73883 | 728 | 231.2031 | 1.406 | 12.67459 | 1090 | 199.6563 | 1.264 | 10.94519 | 1085 | 190.1563 | 1.208 | 10.4244 | 1009 | 202.3203 | 1.512 | 11.09123 | 2053
232.5156 | 1.246 | 12.74654 | 729 | 231.3438 | 1.408 | 12.6823 | 1091 | 199.7344 | 1.264 | 10.94947 | 1087 | 190.2813 | 1.21 | 10.43125 | 1011 | 202.43755 | 1.512 | 11.09766 | 2055
232.7031 | 1.246 | 12.75682 | 729.5 | 231.5 | 1.408 | 12.69086 | 1092 | 199.8594 | 1.266 | 10.95632 | 1088 | 190.375 | 1.21 | 10.43638 | 1012 | 202.53905 | 1.514 | 11.10322 | 2057.5
232.8125 | 1.248 | 12.76281 | 729.5 | 231.6406 | 1.41 | 12.69857 | 1093 | 200.0625 | 1.266 | 10.96745 | 1089 | 190.5156 | 1.212 | 10.44409 | 1014 | 202.66405 | 1.514 | 11.11007 | 2059.5
233.0313 | 1.248 | 12.77481 | 730.5 | 231.7813 | 1.41 | 12.70628 | 1094 | 200.1406 | 1.268 | 10.97174 | 1090 | 190.5938 | 1.212 | 10.44838 | 1014 | 202.7266 | 1.516 | 11.1135 | 2061
233.1719 | 1.25 | 12.78252 | 732 | 231.9844 | 1.41 | 12.71742 | 1095 | 200.2813 | 1.268 | 10.97945 | 1091 | 190.7188 | 1.214 | 10.45523 | 1017 | 202.82035 | 1.516 | 11.11864 | 2063
233.2969 | 1.25 | 12.78937 | 732 | 232.0781 | 1.412 | 12.72255 | 1096 | 200.4219 | 1.268 | 10.98716 | 1092 | 190.8594 | 1.214 | 10.46294 | 1019 | 202.9453 | 1.516 | 11.12549 | 2065
233.4688 | 1.252 | 12.79879 | 733 | 232.25 | 1.412 | 12.73198 | 1097 | 200.5469 | 1.27 | 10.99401 | 1095 | 190.9844 | 1.214 | 10.46979 | 1021 | 203.0391 | 1.518 | 11.13063 | 2067.5
233.6563 | 1.252 | 12.80907 | 733.5 | 232.375 | 1.414 | 12.73883 | 1098 | 200.6875 | 1.27 | 11.00172 | 1095 | 191.0781 | 1.216 | 10.47493 | 1022 | 203.1406 | 1.518 | 11.1362 | 2069
233.75 | 1.252 | 12.81421 | 733.5 | 232.5313 | 1.414 | 12.7474 | 1099 | 200.7813 | 1.272 | 11.00686 | 1097 | 191.2031 | 1.216 | 10.48178 | 1024 | 203.2344 | 1.52 | 11.14134 | 2071.5
233.9375 | 1.254 | 12.82449 | 735 | 232.6719 | 1.414 | 12.75511 | 1100 | 200.9375 | 1.272 | 11.01542 | 1097 | 191.3281 | 1.218 | 10.48863 | 1025 | 203.3516 | 1.52 | 11.14776 | 2072.5
234.0313 | 1.254 | 12.82963 | 735.5 | 232.7969 | 1.416 | 12.76196 | 1101 | 201.1094 | 1.272 | 11.02485 | 1100 | 191.4688 | 1.218 | 10.49635 | 1027 | 203.4453 | 1.521 | 11.1529 | 2074.5
234.2344 | 1.256 | 12.84076 | 736 | 232.9219 | 1.416 | 12.76881 | 1101 | 201.1875 | 1.274 | 11.02913 | 1100 | 191.5469 | 1.218 | 10.50063 | 1028 | 203.5469 | 1.522 | 11.15847 | 2077.5
234.4375 | 1.256 | 12.8519 | 737 | 233.0938 | 1.418 | 12.77824 | 1103 | 201.3438 | 1.274 | 11.0377 | 1102 | 191.6406 | 1.22 | 10.50577 | 1029 | 203.6719 | 1.522 | 11.16532 | 2079
234.5781 | 1.256 | 12.85961 | 737.5 | 233.25 | 1.418 | 12.7868 | 1104 | 201.3906 | 1.276 | 11.04026 | 1103 | 191.7969 | 1.22 | 10.51433 | 1032 | 203.78125 | 1.524 | 11.17132 | 2081
234.6719 | 1.258 | 12.86475 | 738.5 | 233.3594 | 1.42 | 12.7928 | 1106 | 201.5781 | 1.276 | 11.05054 | 1104 | 191.8906 | 1.222 | 10.51947 | 1033 | 203.89065 | 1.524 | 11.17731 | 2083
234.8438 | 1.258 | 12.87417 | 738.5 | 233.5 | 1.42 | 12.8005 | 1106 | 201.7031 | 1.278 | 11.05739 | 1106 | 192 | 1.222 | 10.52547 | 1034 | 203.9375 | 1.526 | 11.17988 | 2084.5
235.0781 | 1.26 | 12.88702 | 739 | 233.6875 | 1.42 | 12.81078 | 1107 | 201.8438 | 1.278 | 11.06511 | 1107 | 192.0313 | 1.222 | 10.52718 | 1036 | 204.07035 | 1.526 | 11.18717 | 2086.5
235.2344 | 1.26 | 12.89558 | 739.5 | 233.8281 | 1.422 | 12.81849 | 1109 | 201.9375 | 1.278 | 11.07024 | 1109 | 192.2188 | 1.224 | 10.53746 | 1038 | 204.1719 | 1.527 | 11.19273 | 2088.5
235.3438 | 1.26 | 12.90158 | 740.5 | 233.9531 | 1.422 | 12.82534 | 1109 | 202.125 | 1.28 | 11.08052 | 1110 | 192.3125 | 1.224 | 10.5426 | 1040 | 204.28905 | 1.528 | 11.19916 | 2090
235.5781 | 1.262 | 12.91443 | 741 | 234.0938 | 1.424 | 12.83306 | 1111 | 202.1875 | 1.28 | 11.08395 | 1111 | 192.4844 | 1.226 | 10.55202 | 1042 | 204.3672 | 1.529 | 11.20344 | 2092.5
235.7188 | 1.262 | 12.92214 | 741.5 | 234.2188 | 1.424 | 12.83991 | 1111 | 202.3594 | 1.282 | 11.09337 | 1113 | 192.5938 | 1.226 | 10.55802 | 1043 | 204.4922 | 1.53 | 11.21029 | 2095.5
235.875 | 1.264 | 12.9307 | 742.5 | 234.375 | 1.424 | 12.84847 | 1112 | 202.4688 | 1.282 | 11.09937 | 1114 | 192.6719 | 1.228 | 10.5623 | 1045 | 204.59375 | 1.53 | 11.21586 | 2097
236.0781 | 1.264 | 12.94184 | 742.5 | 234.5156 | 1.426 | 12.85618 | 1113 | 202.625 | 1.282 | 11.10793 | 1115 | 192.8281 | 1.228 | 10.57086 | 1046 | 204.6719 | 1.531 | 11.22014 | 2098
236.2188 | 1.266 | 12.94955 | 743.5 | 234.7031 | 1.426 | 12.86646 | 1115 | 202.7344 | 1.284 | 11.11393 | 1117 | 192.9063 | 1.23 | 10.57515 | 1047 | 204.7813 | 1.532 | 11.22614 | 2100.5
236.3438 | 1.266 | 12.9564 | 744 | 234.8281 | 1.428 | 12.87331 | 1115 | 202.8906 | 1.284 | 11.12249 | 1118 | 193.0313 | 1.23 | 10.582 | 1050 | 204.89845 | 1.533 | 11.23256 | 2102.5
236.5 | 1.266 | 12.96496 | 745 | 234.9688 | 1.428 | 12.88102 | 1116 | 203.0313 | 1.286 | 11.1302 | 1120 | 193.1563 | 1.23 | 10.58886 | 1052 | 204.9922 | 1.534 | 11.2377 | 2105.5
236.6719 | 1.268 | 12.97439 | 745.5 | 235.1094 | 1.428 | 12.88873 | 1118 | 203.125 | 1.286 | 11.13534 | 1122 | 193.2188 | 1.232 | 10.59228 | 1053 | 205.0625 | 1.534 | 11.24156 | 2107
236.8281 | 1.268 | 12.98295 | 745.5 | 235.2344 | 1.43 | 12.89558 | 1119 | 203.2813 | 1.286 | 11.14391 | 1123 | 193.3906 | 1.232 | 10.6017 | 1055 | 205.1328 | 1.536 | 11.24541 | 2109
237.0156 | 1.27 | 12.99323 | 746.5 | 235.3906 | 1.43 | 12.90415 | 1119 | 203.4219 | 1.288 | 11.15162 | 1124 | 193.5313 | 1.234 | 10.60941 | 1057 | 205.28125 | 1.536 | 11.25355 | 2111
237.1719 | 1.27 | 13.0018 | 748 | 235.5 | 1.432 | 12.91014 | 1121 | 203.6406 | 1.288 | 11.16361 | 1126 | 193.5938 | 1.234 | 10.61284 | 1058 | 205.39065 | 1.537 | 11.25954 | 2113.5
237.3438 | 1.27 | 13.01122 | 748 | 235.6406 | 1.432 | 12.91785 | 1122 | 203.6719 | 1.29 | 11.16532 | 1127 | 193.7344 | 1.234 | 10.62055 | 1060 | 205.4453 | 1.538 | 11.26254 | 2115
237.4844 | 1.272 | 13.01893 | 748.5 | 235.8125 | 1.434 | 12.92728 | 1122 | 203.7813 | 1.29 | 11.17132 | 1129 | 193.8281 | 1.236 | 10.62568 | 1062 | 205.5547 | 1.538 | 11.26854 | 2117.5
237.6719 | 1.272 | 13.02921 | 748.5 | 235.9375 | 1.434 | 12.93413 | 1124 | 203.9063 | 1.292 | 11.17817 | 1131 | 193.9844 | 1.236 | 10.63425 | 1064 | 205.64065 | 1.54 | 11.27325 | 2119.5
237.8281 | 1.274 | 13.03777 | 750.5 | 236.0469 | 1.434 | 12.94012 | 1125 | 204.0781 | 1.292 | 11.18759 | 1132 | 193.9688 | 1.238 | 10.6334 | 1066 | 205.75005 | 1.54 | 11.27925 | 2122
237.9844 | 1.274 | 13.04634 | 750.5 | 236.1875 | 1.436 | 12.94783 | 1126 | 204.1719 | 1.292 | 11.19273 | 1133 | 194.2188 | 1.238 | 10.6471 | 1067 | 205.84375 | 1.542 | 11.28438 | 2123.5
238.1406 | 1.276 | 13.0549 | 751 | 236.3438 | 1.436 | 12.9564 | 1127 | 204.3281 | 1.294 | 11.2013 | 1134 | 194.2813 | 1.238 | 10.65053 | 1069 | 205.9688 | 1.542 | 11.29124 | 2125
238.3281 | 1.276 | 13.06518 | 752 | 236.4844 | 1.438 | 12.96411 | 1128 | 204.4375 | 1.294 | 11.20729 | 1136 | 194.4531 | 1.24 | 10.65995 | 1070 | 206.0469 | 1.543 | 11.29552 | 2128
238.4688 | 1.276 | 13.07289 | 752 | 236.6406 | 1.438 | 12.97267 | 1129 | 204.5625 | 1.296 | 11.21415 | 1137 | 194.5156 | 1.24 | 10.66337 | 1073 | 206.1641 | 1.544 | 11.30195 | 2130
238.6719 | 1.278 | 13.08403 | 753 | 236.75 | 1.44 | 12.97867 | 1131 | 204.7031 | 1.296 | 11.22185 | 1138 | 194.6875 | 1.242 | 10.6728 | 1073 | 206.25 | 1.545 | 11.30665 | 2132.5
238.7813 | 1.278 | 13.09003 | 753 | 236.875 | 1.44 | 12.98552 | 1132 | 204.8281 | 1.296 | 11.22871 | 1140 | 194.75 | 1.242 | 10.67622 | 1075 | 206.3516 | 1.546 | 11.31222 | 2134.5
238.9531 | 1.28 | 13.09944 | 754.5 | 237 | 1.44 | 12.99237 | 1132 | 204.9375 | 1.298 | 11.2347 | 1141 | 194.8906 | 1.244 | 10.68393 | 1077 | 206.4219 | 1.546 | 11.31608 | 2137
239.0938 | 1.28 | 13.10716 | 754.5 | 237.1406 | 1.442 | 13.00008 | 1133 | 205.0781 | 1.298 | 11.24241 | 1143 | 195.0156 | 1.244 | 10.69078 | 1079 | 206.52345 | 1.547 | 11.32165 | 2138.5
239.2656 | 1.28 | 13.11657 | 755 | 237.25 | 1.442 | 13.00608 | 1134 | 205.1406 | 1.3 | 11.24584 | 1144 | 195.125 | 1.246 | 10.69678 | 1080 | 206.64065 | 1.548 | 11.32807 | 2141
239.4688 | 1.282 | 13.12771 | 756 | 237.4063 | 1.444 | 13.01465 | 1135 | 205.3281 | 1.3 | 11.25612 | 1145 | 195.25 | 1.246 | 10.70363 | 1082 | 206.7578 | 1.549 | 11.33449 | 2143
239.6094 | 1.282 | 13.13542 | 756.5 | 237.5156 | 1.444 | 13.02064 | 1137 | 205.4219 | 1.302 | 11.26126 | 1147 | 195.375 | 1.246 | 10.71049 | 1084 | 206.8516 | 1.55 | 11.33963 | 2145
239.7813 | 1.284 | 13.14485 | 757 | 237.6563 | 1.444 | 13.02835 | 1137 | 205.5781 | 1.302 | 11.26982 | 1148 | 195.5 | 1.248 | 10.71734 | 1086 | 206.9375 | 1.55 | 11.34434 | 2147
239.9531 | 1.284 | 13.15426 | 758 | 237.7656 | 1.446 | 13.03434 | 1138 | 205.7031 | 1.302 | 11.27667 | 1151 | 195.5625 | 1.248 | 10.72076 | 1088 | 207.07815 | 1.552 | 11.35205 | 2149
240.1094 | 1.284 | 13.16283 | 759 | 237.9219 | 1.446 | 13.04291 | 1139 | 205.9063 | 1.304 | 11.28781 | 1153 | 195.6563 | 1.25 | 10.72591 | 1090 | 207.1328 | 1.552 | 11.35505 | 2152
240.2969 | 1.286 | 13.17311 | 759 | 238.0469 | 1.448 | 13.04977 | 1141 | 205.9531 | 1.304 | 11.29038 | 1153 | 195.7813 | 1.25 | 10.73276 | 1091 | 207.2422 | 1.553 | 11.36105 | 2154
240.4688 | 1.286 | 13.18253 | 759.5 | 238.1875 | 1.448 | 13.05747 | 1142 | 206.1406 | 1.306 | 11.30066 | 1155 | 195.8906 | 1.25 | 10.73875 | 1093 | 207.3516 | 1.554 | 11.36704 | 2155.5
240.6094 | 1.288 | 13.19024 | 760.5 | 238.3438 | 1.45 | 13.06604 | 1142 | 206.2188 | 1.306 | 11.30494 | 1156 | 196 | 1.252 | 10.74475 | 1095 | 207.45315 | 1.554 | 11.37261 | 2158.5
240.75 | 1.288 | 13.19795 | 761 | 238.4531 | 1.45 | 13.07203 | 1144 | 206.3594 | 1.306 | 11.31265 | 1156 | 196.0938 | 1.252 | 10.74989 | 1097 | 207.54685 | 1.556 | 11.37775 | 2160
240.875 | 1.29 | 13.2048 | 762 | 238.5625 | 1.45 | 13.07803 | 1145 | 206.5156 | 1.308 | 11.32121 | 1156 | 196.25 | 1.254 | 10.75845 | 1099 | 207.65625 | 1.556 | 11.38375 | 2162.5
241.0781 | 1.29 | 13.21594 | 763 | 238.75 | 1.452 | 13.08831 | 1145 | 206.625 | 1.308 | 11.32721 | 1158 | 196.3594 | 1.254 | 10.76445 | 1100 | 207.71095 | 1.558 | 11.38674 | 2164.5
241.1719 | 1.29 | 13.22108 | 763 | 238.875 | 1.452 | 13.09516 | 1147 | 206.75 | 1.31 | 11.33406 | 1158 | 196.4844 | 1.256 | 10.7713 | 1101 | 207.85935 | 1.558 | 11.39488 | 2166.5
241.4219 | 1.292 | 13.23478 | 763.5 | 239.0469 | 1.454 | 13.10459 | 1148 | 206.875 | 1.31 | 11.34092 | 1159 | 196.5938 | 1.256 | 10.7773 | 1104 | 207.94535 | 1.559 | 11.39959 | 2168
241.5313 | 1.292 | 13.24078 | 764.5 | 239.1563 | 1.454 | 13.11058 | 1149 | 207.0156 | 1.312 | 11.34862 | 1162 | 196.6875 | 1.256 | 10.78244 | 1106 | 208.03125 | 1.56 | 11.4043 | 2169.5
241.7344 | 1.294 | 13.25191 | 765 | 239.2969 | 1.456 | 13.11829 | 1151 | 207.1406 | 1.312 | 11.35548 | 1162 | 196.7969 | 1.258 | 10.78843 | 1108 | 208.14065 | 1.561 | 11.4103 | 2172.5
241.9063 | 1.294 | 13.26134 | 766 | 239.3906 | 1.456 | 13.12343 | 1151 | 207.2813 | 1.312 | 11.36319 | 1163 | 196.875 | 1.258 | 10.79272 | 1109 | 208.28125 | 1.562 | 11.41801 | 2175
242.0156 | 1.296 | 13.26733 | 766 | 239.6094 | 1.456 | 13.13542 | 1152 | 207.3906 | 1.314 | 11.36918 | 1165 | 197.0313 | 1.26 | 10.80128 | 1111 | 208.32035 | 1.562 | 11.42015 | 2176.5
242.1719 | 1.296 | 13.2759 | 767 | 239.7188 | 1.458 | 13.14142 | 1154 | 207.5469 | 1.314 | 11.37775 | 1166 | 197.1094 | 1.26 | 10.80557 | 1113 | 208.42185 | 1.563 | 11.42572 | 2179
242.4375 | 1.296 | 13.29046 | 767 | 239.8594 | 1.458 | 13.14913 | 1154 | 207.6719 | 1.316 | 11.3846 | 1168 | 197.2031 | 1.262 | 10.8107 | 1116 | 208.57035 | 1.564 | 11.43386 | 2180.5
242.5781 | 1.298 | 13.29817 | 768.5 | 240.0156 | 1.46 | 13.15769 | 1155 | 207.7813 | 1.316 | 11.3906 | 1169 | 197.3438 | 1.262 | 10.81842 | 1118 | 208.64065 | 1.565 | 11.43771 | 2183.5
242.7656 | 1.298 | 13.30844 | 769 | 240.1406 | 1.46 | 13.16454 | 1157 | 207.9063 | 1.316 | 11.39745 | 1170 | 197.4531 | 1.262 | 10.82441 | 1119 | 208.77345 | 1.566 | 11.44499 | 2185.5
242.9063 | 1.3 | 13.31616 | 769.5 | 240.3125 | 1.46 | 13.17397 | 1157 | 208.0469 | 1.318 | 11.40516 | 1171 | 197.5 | 1.264 | 10.82698 | 1120 | 208.8594 | 1.566 | 11.4497 | 2188
243.0781 | 1.3 | 13.32558 | 770.5 | 240.4531 | 1.462 | 13.18167 | 1159 | 208.1563 | 1.318 | 11.41116 | 1172 | 197.6563 | 1.264 | 10.83555 | 1123 | 208.94535 | 1.567 | 11.45441 | 2190.5
243.2188 | 1.3 | 13.33329 | 771 | 240.5781 | 1.462 | 13.18853 | 1160 | 208.2656 | 1.32 | 11.41715 | 1173 | 197.7813 | 1.266 | 10.8424 | 1125 | 209.0625 | 1.568 | 11.46084 | 2192
243.4375 | 1.302 | 13.34528 | 772 | 240.7031 | 1.464 | 13.19538 | 1161 | 208.3906 | 1.32 | 11.424 | 1174 | 197.8906 | 1.266 | 10.84839 | 1125 | 209.15625 | 1.569 | 11.46598 | 2194
243.5625 | 1.302 | 13.35213 | 772.5 | 240.9063 | 1.464 | 13.20652 | 1163 | 208.5156 | 1.32 | 11.43086 | 1176 | 198 | 1.266 | 10.85439 | 1128 | 209.21875 | 1.57 | 11.4694 | 2196
243.7344 | 1.304 | 13.36155 | 773 | 241.0313 | 1.466 | 13.21337 | 1163 | 208.625 | 1.322 | 11.43685 | 1178 | 198.0938 | 1.268 | 10.85953 | 1130 | 209.33595 | 1.57 | 11.47583 | 2198
243.9531 | 1.304 | 13.37354 | 773 | 241.1875 | 1.466 | 13.22193 | 1164 | 208.8125 | 1.322 | 11.44713 | 1179 | 198.1875 | 1.268 | 10.86467 | 1131 | 209.4141 | 1.572 | 11.48011 | 2200.5
244.0469 | 1.306 | 13.37869 | 774 | 241.3125 | 1.466 | 13.22879 | 1165 | 208.8594 | 1.324 | 11.4497 | 1181 | 198.2813 | 1.27 | 10.86981 | 1133 | 209.52345 | 1.572 | 11.48611 | 2202.5
244.2188 | 1.306 | 13.38811 | 775 | 241.4688 | 1.468 | 13.23735 | 1167 | 209.0625 | 1.324 | 11.46084 | 1182 | 198.4375 | 1.27 | 10.87837 | 1134 | 209.6328 | 1.574 | 11.4921 | 2204.5
244.375 | 1.306 | 13.39667 | 776 | 241.625 | 1.468 | 13.24592 | 1167 | 209.1719 | 1.326 | 11.46683 | 1183 | 198.4688 | 1.272 | 10.88009 | 1137 | 209.7344 | 1.574 | 11.49767 | 2206.5
244.5313 | 1.308 | 13.40524 | 777 | 241.7656 | 1.47 | 13.25362 | 1169 | 209.2813 | 1.326 | 11.47283 | 1184 | 198.6406 | 1.272 | 10.88951 | 1139 | 209.82815 | 1.575 | 11.50281 | 2208
244.7031 | 1.308 | 13.41466 | 777 | 241.875 | 1.47 | 13.25962 | 1170 | 209.4063 | 1.326 | 11.47968 | 1185 | 198.7344 | 1.272 | 10.89465 | 1140 | 209.95315 | 1.576 | 11.50966 | 2210.5
244.8594 | 1.31 | 13.42323 | 778 | 242.0625 | 1.47 | 13.2699 | 1170 | 209.5625 | 1.328 | 11.48825 | 1187 | 198.8906 | 1.274 | 10.90321 | 1142 | 210.03125 | 1.577 | 11.51394 | 2213.5
245.0469 | 1.31 | 13.43351 | 778 | 242.1719 | 1.472 | 13.2759 | 1172 | 209.6406 | 1.328 | 11.49253 | 1189 | 198.9531 | 1.274 | 10.90664 | 1144 | 210.13285 | 1.578 | 11.51951 | 2215
245.2344 | 1.31 | 13.44378 | 779 | 242.375 | 1.472 | 13.28703 | 1173 | 209.7813 | 1.33 | 11.50024 | 1190 | 199.0625 | 1.276 | 10.91263 | 1145 | 210.22655 | 1.578 | 11.52465 | 2217.5
245.2969 | 1.312 | 13.44721 | 780 | 242.4531 | 1.474 | 13.29131 | 1174 | 209.9375 | 1.33 | 11.5088 | 1192 | 199.1563 | 1.276 | 10.91778 | 1148 | 210.33595 | 1.579 | 11.53065 | 2219
245.5156 | 1.312 | 13.4592 | 780.5 | 242.6563 | 1.474 | 13.30245 | 1175 | 210.0625 | 1.33 | 11.51566 | 1195 | 199.2813 | 1.278 | 10.92463 | 1149 | 210.4219 | 1.58 | 11.53536 | 2221.5
245.6563 | 1.314 | 13.46691 | 781.5 | 242.7656 | 1.476 | 13.30844 | 1177 | 210.1406 | 1.332 | 11.51994 | 1195 | 199.3906 | 1.278 | 10.93062 | 1150 | 210.50785 | 1.581 | 11.54007 | 2223.5
245.8438 | 1.314 | 13.47719 | 781.5 | 242.8906 | 1.476 | 13.3153 | 1177 | 210.2813 | 1.332 | 11.52765 | 1197 | 199.4844 | 1.278 | 10.93576 | 1153 | 210.6328 | 1.582 | 11.54692 | 2226
246.0313 | 1.314 | 13.48747 | 782 | 243.0625 | 1.476 | 13.32472 | 1178 | 210.4219 | 1.334 | 11.53536 | 1198 | 199.6094 | 1.28 | 10.94262 | 1155 | 210.71875 | 1.582 | 11.55163 | 2227.5
246.1875 | 1.316 | 13.49603 | 783 | 243.2188 | 1.478 | 13.33329 | 1180 | 210.5781 | 1.334 | 11.54392 | 1199 | 199.7188 | 1.28 | 10.94861 | 1156 | 210.7969 | 1.583 | 11.55592 | 2230.5
246.3281 | 1.316 | 13.50374 | 783 | 243.3594 | 1.478 | 13.341 | 1181 | 210.7031 | 1.336 | 11.55077 | 1201 | 199.8281 | 1.282 | 10.95461 | 1159 | 210.89845 | 1.584 | 11.56148 | 2231.5
246.5313 | 1.318 | 13.51488 | 784 | 243.5313 | 1.48 | 13.35042 | 1183 | 210.7813 | 1.336 | 11.55506 | 1203 | 199.8906 | 1.282 | 10.95803 | 1159 | 210.96095 | 1.585 | 11.56491 | 2234.5
246.6875 | 1.318 | 13.52344 | 784.5 | 243.6875 | 1.48 | 13.35898 | 1184 | 210.9844 | 1.336 | 11.5662 | 1203 | 200.0156 | 1.284 | 10.96488 | 1162 | 211.1016 | 1.586 | 11.57262 | 2236.5
246.875 | 1.32 | 13.53372 | 786 | 243.7969 | 1.482 | 13.36498 | 1184 | 211.0469 | 1.338 | 11.56962 | 1204 | 200.1406 | 1.284 | 10.97174 | 1164 | 211.21095 | 1.586 | 11.57861 | 2238.5
247.0313 | 1.32 | 13.54229 | 786 | 244.0156 | 1.482 | 13.37697 | 1186 | 211.2813 | 1.338 | 11.58247 | 1205 | 200.2344 | 1.284 | 10.97688 | 1164 | 211.3047 | 1.588 | 11.58375 | 2240
247.1563 | 1.322 | 13.54914 | 786.5 | 244.1094 | 1.482 | 13.38211 | 1187 | 211.3281 | 1.34 | 11.58504 | 1206 | 200.3594 | 1.286 | 10.98373 | 1166 | 211.3594 | 1.588 | 11.58675 | 2242
247.3438 | 1.322 | 13.55942 | 787.5 | 244.2188 | 1.484 | 13.38811 | 1188 | 211.4844 | 1.34 | 11.59361 | 1208 | 200.4219 | 1.286 | 10.98716 | 1169 | 211.48435 | 1.589 | 11.5936 | 2245.5
247.5313 | 1.322 | 13.5697 | 788.5 | 244.3906 | 1.484 | 13.39753 | 1190 | 211.5469 | 1.342 | 11.59703 | 1210 | 200.5313 | 1.288 | 10.99315 | 1170 | 211.5625 | 1.59 | 11.59789 | 2247
247.6875 | 1.324 | 13.57826 | 789.5 | 244.5469 | 1.486 | 13.4061 | 1191 | 211.7031 | 1.342 | 11.60559 | 1213 | 200.5938 | 1.288 | 10.99658 | 1172 | 211.65625 | 1.591 | 11.60303 | 2249
247.875 | 1.324 | 13.58854 | 790 | 244.6406 | 1.486 | 13.41123 | 1191 | 211.7969 | 1.342 | 11.61074 | 1214 | 200.7188 | 1.288 | 11.00343 | 1174 | 211.77345 | 1.592 | 11.60945 | 2251
248 | 1.326 | 13.5954 | 791 | 244.875 | 1.486 | 13.42408 | 1193 | 211.9375 | 1.344 | 11.61844 | 1215 | 200.8125 | 1.29 | 11.00857 | 1175 | 211.8516 | 1.592 | 11.61374 | 2253
248.1563 | 1.326 | 13.60396 | 790.5 | 244.9688 | 1.488 | 13.42922 | 1194 | 212.0938 | 1.344 | 11.62701 | 1216 | 200.9375 | 1.29 | 11.01542 | 1178 | 211.96095 | 1.593 | 11.61973 | 2254
248.3281 | 1.326 | 13.61338 | 792 | 245.125 | 1.488 | 13.43779 | 1194 | 212.1875 | 1.346 | 11.63215 | 1218 | 201.0156 | 1.292 | 11.0197 | 1179 | 212.0469 | 1.594 | 11.62444 | 2256.5
248.4688 | 1.328 | 13.6211 | 792.5 | 245.2656 | 1.49 | 13.4455 | 1196 | 212.2813 | 1.346 | 11.63729 | 1218 | 201.1406 | 1.292 | 11.02656 | 1181 | 212.1641 | 1.595 | 11.63087 | 2258.5
248.6719 | 1.328 | 13.63223 | 793 | 245.4219 | 1.49 | 13.45406 | 1198 | 212.4688 | 1.346 | 11.64757 | 1220 | 201.2344 | 1.294 | 11.0317 | 1182 | 212.25 | 1.596 | 11.63558 | 2261
248.7188 | 1.33 | 13.6348 | 793.5 | 245.5469 | 1.492 | 13.46092 | 1198 | 212.5625 | 1.348 | 11.65271 | 1222 | 201.3438 | 1.294 | 11.0377 | 1183 | 212.3672 | 1.596 | 11.642 | 2264
249.0156 | 1.33 | 13.65107 | 794.5 | 245.6563 | 1.492 | 13.46691 | 1199 | 212.6719 | 1.348 | 11.6587 | 1223 | 201.375 | 1.294 | 11.03941 | 1185 | 212.4375 | 1.598 | 11.64585 | 2265.5
249.0938 | 1.332 | 13.65536 | 794.5 | 245.8281 | 1.492 | 13.47633 | 1201 | 212.8281 | 1.35 | 11.66727 | 1224 | 201.5 | 1.296 | 11.04626 | 1187 | 212.48435 | 1.598 | 11.64842 | 2267.5
249.25 | 1.332 | 13.66392 | 795 | 245.9375 | 1.494 | 13.48233 | 1201 | 212.9219 | 1.35 | 11.67241 | 1225 | 201.625 | 1.296 | 11.05311 | 1189 | 212.6094 | 1.599 | 11.65528 | 2269.5
249.4531 | 1.332 | 13.67505 | 796 | 246.0781 | 1.494 | 13.49004 | 1203 | 213.0938 | 1.35 | 11.68183 | 1228 | 201.7031 | 1.298 | 11.05739 | 1191 | 212.7422 | 1.6 | 11.66256 | 2271.5
249.5938 | 1.334 | 13.68277 | 797 | 246.25 | 1.496 | 13.49946 | 1204 | 213.1719 | 1.352 | 11.68611 | 1229 | 201.8125 | 1.298 | 11.06339 | 1192 | 212.8047 | 1.601 | 11.66598 | 2273.5
249.75 | 1.334 | 13.69133 | 797.5 | 246.3438 | 1.496 | 13.5046 | 1204 | 213.3438 | 1.352 | 11.69554 | 1230 | 201.8594 | 1.3 | 11.06596 | 1195 | 212.90625 | 1.602 | 11.67155 | 2275.5
249.9063 | 1.336 | 13.6999 | 799 | 246.5156 | 1.498 | 13.51402 | 1206 | 213.4531 | 1.354 | 11.70153 | 1232 | 202.0313 | 1.3 | 11.07538 | 1196 | 213.0156 | 1.602 | 11.67755 | 2278
250.0469 | 1.336 | 13.70761 | 798.5 | 246.6719 | 1.498 | 13.52259 | 1207 | 213.5781 | 1.354 | 11.70838 | 1233 | 202.125 | 1.3 | 11.08052 | 1198 | 213.10155 | 1.604 | 11.68226 | 2280
250.2344 | 1.338 | 13.71789 | 799 | 246.7813 | 1.498 | 13.52859 | 1208 | 213.6719 | 1.356 | 11.71352 | 1235 | 202.2031 | 1.302 | 11.0848 | 1199 | 213.20315 | 1.604 | 11.68783 | 2282
250.4063 | 1.338 | 13.72731 | 800.5 | 246.9219 | 1.5 | 13.53629 | 1209 | 213.8125 | 1.356 | 11.72123 | 1236 | 202.3281 | 1.302 | 11.09166 | 1201 | 213.33595 | 1.605 | 11.69511 | 2284
250.5781 | 1.338 | 13.73673 | 801 | 247.0625 | 1.5 | 13.544 | 1211 | 213.9063 | 1.356 | 11.72637 | 1238 | 202.4531 | 1.304 | 11.09851 | 1203 | 213.39845 | 1.606 | 11.69853 | 2286
250.7031 | 1.34 | 13.74358 | 802 | 247.2031 | 1.502 | 13.55171 | 1212 | 214.0625 | 1.358 | 11.73494 | 1239 | 202.4844 | 1.304 | 11.10022 | 1205 | 213.48435 | 1.607 | 11.70324 | 2288
250.8906 | 1.34 | 13.75386 | 802.5 | 247.2969 | 1.502 | 13.55685 | 1213 | 214.1875 | 1.358 | 11.74179 | 1240 | 202.6563 | 1.304 | 11.10965 | 1207 | 213.57815 | 1.608 | 11.70838 | 2290.5
251.0781 | 1.342 | 13.76414 | 802.5 | 247.4531 | 1.502 | 13.56541 | 1213 | 214.2969 | 1.36 | 11.74779 | 1242 | 202.7344 | 1.306 | 11.11393 | 1208 | 213.6875 | 1.608 | 11.71438 | 2292.5
251.2188 | 1.342 | 13.77185 | 803 | 247.6094 | 1.504 | 13.57398 | 1215 | 214.4063 | 1.36 | 11.75378 | 1243 | 202.8281 | 1.306 | 11.11907 | 1211 | 213.7422 | 1.609 | 11.71738 | 2294
251.375 | 1.342 | 13.78041 | 805 | 247.7188 | 1.504 | 13.57998 | 1215 | 214.5469 | 1.36 | 11.76149 | 1244 | 202.9219 | 1.308 | 11.12421 | 1211 | 213.88285 | 1.61 | 11.72509 | 2296.5
251.5 | 1.344 | 13.78727 | 805 | 247.8281 | 1.506 | 13.58597 | 1217 | 214.6875 | 1.362 | 11.7692 | 1246 | 203.0625 | 1.308 | 11.13192 | 1213 | 213.96095 | 1.611 | 11.72937 | 2298.5
251.7031 | 1.344 | 13.7984 | 805.5 | 248 | 1.506 | 13.5954 | 1219 | 214.8125 | 1.362 | 11.77605 | 1247 | 203.0938 | 1.31 | 11.13363 | 1215 | 214.0547 | 1.612 | 11.73451 | 2299.5
251.8281 | 1.346 | 13.80525 | 806 | 248.1094 | 1.508 | 13.60139 | 1220 | 214.9219 | 1.364 | 11.78205 | 1248 | 203.2031 | 1.31 | 11.13962 | 1217 | 214.14845 | 1.613 | 11.73965 | 2302.5
252.0313 | 1.346 | 13.81639 | 806.5 | 248.2188 | 1.508 | 13.60739 | 1221 | 215.0781 | 1.364 | 11.79061 | 1250 | 203.3281 | 1.31 | 11.14648 | 1218 | 214.2266 | 1.614 | 11.74393 | 2304.5
252.1406 | 1.346 | 13.82238 | 807.5 | 248.3438 | 1.508 | 13.61424 | 1222 | 215.1406 | 1.366 | 11.79404 | 1250 | 203.4375 | 1.312 | 11.15247 | 1219 | 214.32035 | 1.614 | 11.74907 | 2306.5
252.3438 | 1.348 | 13.83352 | 808 | 248.4688 | 1.51 | 13.6211 | 1223 | 215.3125 | 1.366 | 11.80346 | 1252 | 203.4531 | 1.312 | 11.15333 | 1222 | 214.4063 | 1.615 | 11.75378 | 2308.5
252.5156 | 1.348 | 13.84294 | 808.5 | 248.625 | 1.51 | 13.62966 | 1224 | 215.4063 | 1.366 | 11.8086 | 1253 | 203.6406 | 1.314 | 11.16361 | 1224 | 214.5313 | 1.616 | 11.76064 | 2310.5
252.6875 | 1.35 | 13.85236 | 809.5 | 248.75 | 1.512 | 13.63651 | 1226 | 215.5469 | 1.368 | 11.81631 | 1254 | 203.7344 | 1.314 | 11.16875 | 1225 | 214.6094 | 1.617 | 11.76492 | 2313
252.8125 | 1.35 | 13.85922 | 810 | 248.875 | 1.512 | 13.64336 | 1226 | 215.625 | 1.368 | 11.82059 | 1255 | 203.8438 | 1.314 | 11.17475 | 1226 | 214.70315 | 1.618 | 11.77006 | 2315
253 | 1.352 | 13.8695 | 811 | 249.0156 | 1.514 | 13.65107 | 1227 | 215.7969 | 1.37 | 11.83002 | 1256 | 203.9219 | 1.316 | 11.17903 | 1229 | 214.7813 | 1.618 | 11.77434 | 2316.5
253.2031 | 1.352 | 13.88063 | 811.5 | 249.1875 | 1.514 | 13.66049 | 1228 | 215.9375 | 1.37 | 11.83772 | 1258 | 204.0938 | 1.316 | 11.18845 | 1230 | 214.88285 | 1.62 | 11.77991 | 2319
253.2969 | 1.354 | 13.88577 | 812 | 249.2656 | 1.514 | 13.66478 | 1230 | 216.0781 | 1.37 | 11.84543 | 1259 | 204.1094 | 1.318 | 11.18931 | 1231 | 214.9766 | 1.62 | 11.78505 | 2321
253.4219 | 1.354 | 13.89262 | 813 | 249.4219 | 1.516 | 13.67334 | 1231 | 216.1719 | 1.372 | 11.85057 | 1261 | 204.25 | 1.318 | 11.19701 | 1233 | 215.0625 | 1.621 | 11.78976 | 2324
253.6719 | 1.354 | 13.90633 | 813 | 249.5156 | 1.516 | 13.67848 | 1233 | 216.2969 | 1.372 | 11.85743 | 1262 | 204.3438 | 1.32 | 11.20216 | 1234 | 215.14845 | 1.622 | 11.79447 | 2325
253.8125 | 1.356 | 13.91404 | 814 | 249.6875 | 1.518 | 13.6879 | 1233 | 216.4219 | 1.374 | 11.86428 | 1263 | 204.4844 | 1.32 | 11.20986 | 1237 | 215.2188 | 1.623 | 11.79833 | 2327.5
254.0156 | 1.356 | 13.92517 | 814.5 | 249.7969 | 1.518 | 13.6939 | 1235 | 216.5313 | 1.374 | 11.87028 | 1264 | 204.5625 | 1.32 | 11.21415 | 1238 | 215.3125 | 1.624 | 11.80346 | 2329.5
254.1406 | 1.358 | 13.93202 | 816 | 249.9219 | 1.518 | 13.70075 | 1236 | 216.625 | 1.374 | 11.87541 | 1266 | 204.6406 | 1.322 | 11.21843 | 1241 | 215.4453 | 1.624 | 11.81074 | 2331.5
254.2969 | 1.358 | 13.94059 | 816.5 | 250.0781 | 1.52 | 13.70932 | 1237 | 216.7813 | 1.376 | 11.88398 | 1267 | 204.75 | 1.322 | 11.22442 | 1243 | 215.51565 | 1.626 | 11.8146 | 2333.5
254.4688 | 1.358 | 13.95002 | 817 | 250.25 | 1.52 | 13.71874 | 1238 | 216.875 | 1.376 | 11.88912 | 1268 | 204.8125 | 1.324 | 11.22785 | 1244 | 215.5938 | 1.626 | 11.81888 | 2336
254.625 | 1.36 | 13.95858 | 817 | 250.375 | 1.522 | 13.72559 | 1239 | 217.0313 | 1.378 | 11.89769 | 1270 | 204.9688 | 1.324 | 11.23642 | 1245 | 215.6797 | 1.627 | 11.82359 | 2338
254.7188 | 1.36 | 13.96372 | 818.5 | 250.5313 | 1.522 | 13.73416 | 1241 | 217.1719 | 1.378 | 11.90539 | 1271 | 205.0156 | 1.326 | 11.23898 | 1248 | 215.7813 | 1.628 | 11.82916 | 2340
254.9219 | 1.362 | 13.97486 | 819 | 250.6563 | 1.524 | 13.74101 | 1242 | 217.2813 | 1.38 | 11.91139 | 1273 | 205.1406 | 1.326 | 11.24584 | 1249 | 215.89065 | 1.628 | 11.83516 | 2342
255.0938 | 1.362 | 13.98428 | 819.5 | 250.8281 | 1.524 | 13.75043 | 1243 | 217.4063 | 1.38 | 11.91824 | 1275 | 205.1719 | 1.326 | 11.24755 | 1251 | 215.96875 | 1.63 | 11.83944 | 2345
255.2031 | 1.362 | 13.99027 | 820 | 250.9063 | 1.524 | 13.75472 | 1244 | 217.5313 | 1.38 | 11.9251 | 1274 | 205.3594 | 1.328 | 11.25783 | 1253 | 216.03125 | 1.63 | 11.84286 | 2347
255.3281 | 1.364 | 13.99712 | 820.5 | 251.0938 | 1.526 | 13.765 | 1244 | 217.625 | 1.382 | 11.93023 | 1277 | 205.4219 | 1.328 | 11.26126 | 1254 | 216.1406 | 1.631 | 11.84886 | 2348.5
255.5625 | 1.364 | 14.00997 | 822 | 251.25 | 1.526 | 13.77356 | 1246 | 217.7188 | 1.382 | 11.93538 | 1278 | 205.5781 | 1.33 | 11.26982 | 1256 | 216.2422 | 1.632 | 11.85443 | 2350.5
255.7813 | 1.366 | 14.02197 | 822.5 | 251.3125 | 1.528 | 13.77699 | 1247 | 217.8594 | 1.384 | 11.94308 | 1280 | 205.6406 | 1.33 | 11.27325 | 1257 | 216.32035 | 1.633 | 11.85871 | 2352.5
255.8438 | 1.366 | 14.02539 | 823.5 | 251.5469 | 1.528 | 13.78984 | 1248 | 218.0156 | 1.384 | 11.95165 | 1281 | 205.7344 | 1.33 | 11.27839 | 1259 | 216.4375 | 1.634 | 11.86513 | 2355
256.0469 | 1.368 | 14.03653 | 823.5 | 251.6406 | 1.528 | 13.79497 | 1250 | 218.125 | 1.384 | 11.95764 | 1282 | 205.8281 | 1.332 | 11.28353 | 1261 | 216.51565 | 1.634 | 11.86942 | 2356.5
256.1406 | 1.368 | 14.04166 | 824.5 | 251.7969 | 1.53 | 13.80354 | 1251 | 218.25 | 1.386 | 11.9645 | 1284 | 205.9375 | 1.332 | 11.28952 | 1263 | 216.6094 | 1.636 | 11.87456 | 2358.5
256.3281 | 1.368 | 14.05194 | 825.5 | 251.875 | 1.53 | 13.80782 | 1252 | 218.3594 | 1.386 | 11.97049 | 1284 | 206.0313 | 1.334 | 11.29467 | 1265 | 216.69535 | 1.636 | 11.87927 | 2361.5
256.4688 | 1.37 | 14.05966 | 826 | 252.1094 | 1.532 | 13.82067 | 1253 | 218.5 | 1.388 | 11.9782 | 1286 | 206.1094 | 1.334 | 11.29895 | 1266 | 216.78905 | 1.637 | 11.88441 | 2363.5
256.6719 | 1.37 | 14.07079 | 826.5 | 252.2344 | 1.532 | 13.82753 | 1254 | 218.6563 | 1.388 | 11.98677 | 1287 | 206.2344 | 1.334 | 11.3058 | 1267 | 216.8594 | 1.638 | 11.88826 | 2365.5
256.8281 | 1.372 | 14.07935 | 827.5 | 252.375 | 1.534 | 13.83523 | 1255 | 218.7344 | 1.39 | 11.99105 | 1289 | 206.3594 | 1.336 | 11.31265 | 1269 | 216.95315 | 1.639 | 11.8934 | 2368.5
256.9844 | 1.372 | 14.08792 | 828 | 252.5 | 1.534 | 13.84209 | 1257 | 218.875 | 1.39 | 11.99876 | 1290 | 206.4375 | 1.336 | 11.31693 | 1272 | 217.07035 | 1.64 | 11.89983 | 2370
257.125 | 1.372 | 14.09563 | 828.5 | 252.6719 | 1.534 | 13.85151 | 1258 | 218.9688 | 1.39 | 12.0039 | 1291 | 206.5469 | 1.338 | 11.32293 | 1273 | 217.17185 | 1.64 | 11.90539 | 2372.5
257.2969 | 1.374 | 14.10505 | 830 | 252.7656 | 1.536 | 13.85665 | 1259 | 219.1563 | 1.392 | 12.01418 | 1293 | 206.6875 | 1.338 | 11.33064 | 1275 | 217.2422 | 1.642 | 11.90925 | 2374.5
257.4688 | 1.374 | 14.11448 | 830 | 252.9219 | 1.536 | 13.86521 | 1260 | 219.2344 | 1.392 | 12.01846 | 1294 | 206.7813 | 1.34 | 11.33578 | 1276 | 217.3438 | 1.642 | 11.91482 | 2376
257.6406 | 1.376 | 14.12389 | 831 | 253.0625 | 1.538 | 13.87292 | 1261 | 219.3906 | 1.394 | 12.02702 | 1295 | 206.8906 | 1.34 | 11.34177 | 1278 | 217.4063 | 1.643 | 11.91824 | 2378.5
257.7656 | 1.376 | 14.13075 | 831 | 253.1875 | 1.538 | 13.87978 | 1263 | 219.5156 | 1.394 | 12.03388 | 1297 | 206.9531 | 1.342 | 11.3452 | 1279 | 217.52345 | 1.644 | 11.92467 | 2380.5
257.9219 | 1.378 | 14.13932 | 831.5 | 253.3125 | 1.54 | 13.88663 | 1264 | 219.625 | 1.394 | 12.03987 | 1298 | 207.0625 | 1.342 | 11.3512 | 1282 | 217.5938 | 1.644 | 11.92852 | 2382.5
258.0781 | 1.378 | 14.14788 | 833 | 253.5156 | 1.54 | 13.89776 | 1266 | 219.7813 | 1.396 | 12.04844 | 1300 | 207.1563 | 1.342 | 11.35634 | 1283 | 217.71095 | 1.646 | 11.93495 | 2385
258.25 | 1.378 | 14.1573 | 833 | 253.625 | 1.54 | 13.90376 | 1268 | 219.875 | 1.396 | 12.05358 | 1302 | 207.25 | 1.344 | 11.36147 | 1285 | 217.7578 | 1.646 | 11.93751 | 2387.5
258.3906 | 1.38 | 14.16501 | 834 | 253.8125 | 1.542 | 13.91404 | 1268 | 219.9531 | 1.398 | 12.05786 | 1302 | 207.2969 | 1.344 | 11.36405 | 1288 | 217.8594 | 1.647 | 11.94308 | 2388.5
258.5625 | 1.38 | 14.17443 | 835.5 | 253.9219 | 1.542 | 13.92003 | 1269 | 220.1094 | 1.398 | 12.06643 | 1304 | 207.5313 | 1.346 | 11.3769 | 1289 | 217.9844 | 1.648 | 11.94994 | 2391.5
258.6406 | 1.382 | 14.17871 | 836 | 254.1094 | 1.544 | 13.93031 | 1270 | 220.2344 | 1.4 | 12.07328 | 1305 | 207.5938 | 1.346 | 11.38032 | 1290 | 218.07815 | 1.649 | 11.95508 | 2393.5
258.8594 | 1.382 | 14.19071 | 837.5 | 254.2031 | 1.544 | 13.93545 | 1272 | 220.3438 | 1.4 | 12.07928 | 1307 | 207.7031 | 1.346 | 11.38631 | 1292 | 218.13285 | 1.65 | 11.95807 | 2395.5
259.0313 | 1.382 | 14.20013 | 837 | 254.375 | 1.544 | 13.94487 | 1273 | 220.4844 | 1.4 | 12.08699 | 1308 | 207.7344 | 1.348 | 11.38803 | 1294 | 218.2422 | 1.65 | 11.96407 | 2398
259.2188 | 1.384 | 14.21041 | 838 | 254.4844 | 1.546 | 13.95087 | 1274 | 220.5938 | 1.402 | 12.09298 | 1309 | 207.875 | 1.348 | 11.39574 | 1295 | 218.33595 | 1.652 | 11.96921 | 2400
259.3594 | 1.384 | 14.21812 | 839 | 254.6406 | 1.546 | 13.95943 | 1275 | 220.7031 | 1.402 | 12.09898 | 1311 | 207.9844 | 1.35 | 11.40173 | 1296 | 218.4297 | 1.652 | 11.97435 | 2402.5
259.5313 | 1.386 | 14.22754 | 839.5 | 254.7969 | 1.548 | 13.968 | 1277 | 220.7969 | 1.404 | 12.10412 | 1313 | 208.0469 | 1.35 | 11.40516 | 1299 | 218.5 | 1.654 | 11.9782 | 2404
259.6563 | 1.386 | 14.2344 | 840 | 254.9063 | 1.548 | 13.974 | 1278 | 220.9375 | 1.404 | 12.11183 | 1313 | 208.1563 | 1.35 | 11.41116 | 1300 | 218.5781 | 1.654 | 11.98248 | 2406.5
259.8438 | 1.386 | 14.24467 | 841.5 | 255.0469 | 1.548 | 13.98171 | 1280 | 221.1094 | 1.404 | 12.12125 | 1315 | 208.2813 | 1.352 | 11.41801 | 1302 | 218.6797 | 1.655 | 11.98805 | 2409.5
260.0156 | 1.388 | 14.25409 | 842.5 | 255.2188 | 1.55 | 13.99113 | 1281 | 221.1719 | 1.406 | 12.12468 | 1316 | 208.3594 | 1.352 | 11.42229 | 1304 | 218.76565 | 1.656 | 11.99276 | 2411
260.125 | 1.388 | 14.26009 | 842.5 | 255.3438 | 1.55 | 13.99798 | 1281 | 221.2969 | 1.406 | 12.13153 | 1318 | 208.4531 | 1.354 | 11.42743 | 1306 | 218.8594 | 1.656 | 11.9979 | 2413.5
260.3438 | 1.39 | 14.27208 | 843 | 255.4844 | 1.552 | 14.00569 | 1284 | 221.4063 | 1.408 | 12.13753 | 1319 | 208.5156 | 1.354 | 11.43086 | 1308 | 218.9297 | 1.658 | 12.00176 | 2415.5
260.4219 | 1.39 | 14.27637 | 843.5 | 255.625 | 1.552 | 14.0134 | 1284 | 221.5313 | 1.408 | 12.14438 | 1320 | 208.625 | 1.356 | 11.43685 | 1310 | 219.0156 | 1.658 | 12.00647 | 2416.5
260.6719 | 1.392 | 14.29007 | 844.5 | 255.7969 | 1.554 | 14.02282 | 1286 | 221.7031 | 1.408 | 12.1538 | 1322 | 208.7031 | 1.356 | 11.44113 | 1311 | 219.125 | 1.659 | 12.01246 | 2419
260.7344 | 1.392 | 14.2935 | 845.5 | 255.9531 | 1.554 | 14.03139 | 1288 | 221.7344 | 1.41 | 12.15551 | 1323 | 208.8438 | 1.356 | 11.44885 | 1313 | 219.2266 | 1.66 | 12.01803 | 2421.5
260.9531 | 1.392 | 14.30549 | 845.5 | 256.0469 | 1.554 | 14.03653 | 1288 | 221.9531 | 1.41 | 12.1675 | 1324 | 208.9219 | 1.358 | 11.45313 | 1314 | 219.2969 | 1.66 | 12.02189 | 2424
261.1094 | 1.394 | 14.31405 | 847 | 256.2031 | 1.556 | 14.04509 | 1289 | 221.9844 | 1.412 | 12.16922 | 1326 | 209.0313 | 1.358 | 11.45913 | 1316 | 219.4063 | 1.662 | 12.02788 | 2425.5
261.2813 | 1.394 | 14.32348 | 847.5 | 256.3438 | 1.556 | 14.0528 | 1290 | 222.1719 | 1.412 | 12.1795 | 1327 | 209.1563 | 1.36 | 11.46598 | 1318 | 219.4766 | 1.662 | 12.03174 | 2428
261.4219 | 1.396 | 14.33119 | 847.5 | 256.5156 | 1.558 | 14.06222 | 1291 | 222.25 | 1.414 | 12.18378 | 1329 | 209.2344 | 1.36 | 11.47026 | 1321 | 219.5547 | 1.663 | 12.03602 | 2430
261.5938 | 1.396 | 14.34061 | 848.5 | 256.6094 | 1.558 | 14.06736 | 1293 | 222.375 | 1.414 | 12.19063 | 1330 | 209.3281 | 1.362 | 11.4754 | 1322 | 219.625 | 1.664 | 12.03987 | 2432
261.7344 | 1.398 | 14.34832 | 849.5 | 256.75 | 1.56 | 14.07507 | 1294 | 222.5625 | 1.414 | 12.20091 | 1332 | 209.4375 | 1.362 | 11.48139 | 1324 | 219.7266 | 1.665 | 12.04544 | 2434.5
261.9219 | 1.398 | 14.3586 | 850 | 256.875 | 1.56 | 14.08192 | 1295 | 222.6563 | 1.416 | 12.20605 | 1332 | 209.5625 | 1.362 | 11.48825 | 1326 | 219.8125 | 1.666 | 12.05015 | 2436.5
262.0781 | 1.398 | 14.36716 | 850.5 | 257.0156 | 1.56 | 14.08963 | 1297 | 222.7969 | 1.416 | 12.21376 | 1335 | 209.6094 | 1.364 | 11.49082 | 1327 | 219.94535 | 1.666 | 12.05744 | 2438.5
262.25 | 1.4 | 14.37658 | 851 | 257.1563 | 1.562 | 14.09735 | 1299 | 222.8906 | 1.418 | 12.21889 | 1335 | 209.7656 | 1.364 | 11.49938 | 1329 | 219.9766 | 1.668 | 12.05915 | 2441
262.4375 | 1.4 | 14.38686 | 852 | 257.3125 | 1.562 | 14.10591 | 1298 | 223 | 1.418 | 12.22489 | 1336 | 209.7969 | 1.366 | 11.5011 | 1331 | 220.09375 | 1.668 | 12.06557 | 2443
262.5938 | 1.402 | 14.39543 | 853 | 257.4063 | 1.564 | 14.11105 | 1301 | 223.1094 | 1.418 | 12.23089 | 1337 | 209.9688 | 1.366 | 11.51052 | 1332 | 220.1719 | 1.669 | 12.06986 | 2445
262.7188 | 1.402 | 14.40228 | 853.5 | 257.5781 | 1.564 | 14.12047 | 1301 | 223.2813 | 1.42 | 12.24031 | 1339 | 210.0156 | 1.366 | 11.51309 | 1335 | 220.26565 | 1.67 | 12.07499 | 2447
262.8906 | 1.402 | 14.4117 | 854.5 | 257.6719 | 1.564 | 14.12561 | 1302 | 223.3906 | 1.42 | 12.2463 | 1340 | 210.1406 | 1.368 | 11.51994 | 1336 | 220.33595 | 1.671 | 12.07885 | 2449
263.0156 | 1.404 | 14.41855 | 854.5 | 257.8594 | 1.566 | 14.13589 | 1303 | 223.5313 | 1.422 | 12.25402 | 1341 | 210.2031 | 1.368 | 11.52336 | 1338 | 220.4297 | 1.672 | 12.08399 | 2451.5
263.2031 | 1.404 | 14.42883 | 854.5 | 257.9375 | 1.566 | 14.14017 | 1305 | 223.5938 | 1.422 | 12.25744 | 1342 | 210.3281 | 1.37 | 11.53022 | 1340 | 220.50005 | 1.672 | 12.08784 | 2452.5
263.3906 | 1.406 | 14.43911 | 856.5 | 258.1094 | 1.568 | 14.14959 | 1306 | 223.7344 | 1.424 | 12.26515 | 1344 | 210.4219 | 1.37 | 11.53536 | 1341 | 220.5938 | 1.673 | 12.09298 | 2455
263.5625 | 1.406 | 14.44853 | 857.5 | 258.2031 | 1.568 | 14.15473 | 1307 | 223.8594 | 1.424 | 12.272 | 1345 | 210.5313 | 1.372 | 11.54136 | 1343 | 220.6875 | 1.674 | 12.09812 | 2457
263.7188 | 1.408 | 14.4571 | 857.5 | 258.375 | 1.57 | 14.16415 | 1308 | 223.9531 | 1.424 | 12.27714 | 1346 | 210.6094 | 1.372 | 11.54564 | 1346 | 220.76565 | 1.675 | 12.1024 | 2459
263.8594 | 1.408 | 14.46481 | 858.5 | 258.4688 | 1.57 | 14.1693 | 1310 | 224.0156 | 1.426 | 12.28057 | 1348 | 210.7188 | 1.372 | 11.55163 | 1347 | 220.8594 | 1.676 | 12.10754 | 2462
264.0625 | 1.408 | 14.47594 | 859.5 | 258.625 | 1.57 | 14.17786 | 1310 | 224.2969 | 1.426 | 12.29599 | 1350 | 210.8281 | 1.374 | 11.55763 | 1348 | 220.9219 | 1.676 | 12.11097 | 2463.5
264.2188 | 1.41 | 14.48451 | 860 | 258.75 | 1.572 | 14.18471 | 1312 | 224.3125 | 1.428 | 12.29684 | 1350 | 210.9063 | 1.374 | 11.56191 | 1350 | 221.0313 | 1.677 | 12.11697 | 2465.5
264.3906 | 1.41 | 14.49393 | 860.5 | 258.8906 | 1.572 | 14.19242 | 1313 | 224.4375 | 1.428 | 12.3037 | 1352 | 211.0313 | 1.376 | 11.56877 | 1353 | 221.0703 | 1.678 | 12.11911 | 2467.5
264.5156 | 1.412 | 14.50078 | 861.5 | 259 | 1.574 | 14.19842 | 1314 | 224.5781 | 1.43 | 12.3114 | 1353 | 211.0938 | 1.376 | 11.57219 | 1354 | 221.1797 | 1.679 | 12.1251 | 2469.5
264.7031 | 1.412 | 14.51106 | 861.5 | 259.125 | 1.574 | 14.20527 | 1317 | 224.7188 | 1.43 | 12.31912 | 1355 | 211.2188 | 1.376 | 11.57904 | 1356 | 221.21095 | 1.68 | 12.12682 | 2472
264.8125 | 1.414 | 14.51706 | 863 | 259.3438 | 1.574 | 14.21726 | 1317 | 224.8281 | 1.43 | 12.32511 | 1356 | 211.2813 | 1.378 | 11.58247 | 1357 | 221.34375 | 1.681 | 12.1341 | 2474
265.0156 | 1.414 | 14.52819 | 863.5 | 259.3594 | 1.576 | 14.21812 | 1318 | 224.9375 | 1.432 | 12.33111 | 1357 | 211.4219 | 1.378 | 11.59018 | 1359 | 221.4219 | 1.681 | 12.13838 | 2476.5
265.1719 | 1.414 | 14.53676 | 864 | 259.5156 | 1.576 | 14.22668 | 1319 | 225.0625 | 1.432 | 12.33796 | 1359 | 211.4531 | 1.38 | 11.59189 | 1361 | 221.50785 | 1.682 | 12.14309 | 2478.5
265.3438 | 1.416 | 14.54619 | 865 | 259.6406 | 1.578 | 14.23353 | 1321 | 225.1719 | 1.434 | 12.34396 | 1360 | 211.5625 | 1.38 | 11.59789 | 1363 | 221.6094 | 1.683 | 12.14866 | 2480.5
265.5313 | 1.416 | 14.55646 | 865.5 | 259.8281 | 1.578 | 14.24381 | 1323 | 225.2656 | 1.434 | 12.34909 | 1361 | 211.6563 | 1.382 | 11.60303 | 1365 | 221.6797 | 1.684 | 12.15251 | 2482
265.6719 | 1.418 | 14.56417 | 866 | 259.8594 | 1.58 | 14.24553 | 1323 | 225.3906 | 1.434 | 12.35594 | 1363 | 211.7656 | 1.382 | 11.60902 | 1366 | 221.77345 | 1.685 | 12.15765 | 2484
265.7656 | 1.418 | 14.56931 | 866.5 | 260.0313 | 1.58 | 14.25495 | 1324 | 225.5781 | 1.436 | 12.36622 | 1364 | 211.8906 | 1.382 | 11.61587 | 1368 | 221.8828 | 1.686 | 12.16365 | 2486.5
265.9688 | 1.418 | 14.58045 | 867.5 | 260.1406 | 1.58 | 14.26094 | 1325 | 225.6406 | 1.436 | 12.36965 | 1364 | 212.0156 | 1.384 | 11.62273 | 1370 | 221.89845 | 1.687 | 12.1645 | 2488.5
266.1406 | 1.42 | 14.58987 | 867.5 | 260.2969 | 1.582 | 14.26951 | 1326 | 225.8281 | 1.438 | 12.37993 | 1365 | 212.0469 | 1.384 | 11.62444 | 1371 | 222.02345 | 1.687 | 12.17136 | 2490.5
266.2969 | 1.42 | 14.59843 | 869 | 260.4219 | 1.582 | 14.27637 | 1328 | 225.8438 | 1.438 | 12.38079 | 1368 | 212.1563 | 1.386 | 11.63044 | 1374 | 222.08595 | 1.688 | 12.17478 | 2492.5
266.4688 | 1.422 | 14.60786 | 870 | 260.5469 | 1.584 | 14.28322 | 1330 | 225.9844 | 1.438 | 12.3885 | 1368 | 212.25 | 1.386 | 11.63558 | 1376 | 222.1797 | 1.689 | 12.17992 | 2494.5
266.6719 | 1.422 | 14.61899 | 870.5 | 260.625 | 1.584 | 14.2875 | 1330 | 226.1094 | 1.44 | 12.39535 | 1370 | 212.3594 | 1.388 | 11.64157 | 1377 | 222.2344 | 1.69 | 12.18292 | 2496.5
266.7813 | 1.424 | 14.62499 | 871 | 260.8281 | 1.586 | 14.29863 | 1332 | 226.2344 | 1.44 | 12.4022 | 1371 | 212.4219 | 1.388 | 11.645 | 1379 | 222.3594 | 1.691 | 12.18977 | 2498
266.9375 | 1.424 | 14.63355 | 871 | 260.9219 | 1.586 | 14.30378 | 1333 | 226.3281 | 1.442 | 12.40734 | 1372 | 212.5469 | 1.388 | 11.65185 | 1381 | 222.4063 | 1.691 | 12.19235 | 2500
267.1094 | 1.424 | 14.64298 | 872.5 | 261.1094 | 1.586 | 14.31405 | 1335 | 226.5 | 1.442 | 12.41676 | 1374 | 212.6094 | 1.39 | 11.65528 | 1382 | 222.50005 | 1.692 | 12.19748 | 2502
267.2813 | 1.426 | 14.6524 | 873.5 | 261.2031 | 1.588 | 14.31919 | 1336 | 226.5625 | 1.444 | 12.42019 | 1375 | 212.7344 | 1.39 | 11.66213 | 1384 | 222.5938 | 1.693 | 12.20262 | 2504
267.4219 | 1.426 | 14.66011 | 873.5 | 261.3906 | 1.588 | 14.32947 | 1338 | 226.7031 | 1.444 | 12.4279 | 1376 | 212.8125 | 1.392 | 11.66641 | 1386 | 222.65625 | 1.694 | 12.20605 | 2506.5
267.6094 | 1.428 | 14.67039 | 874 | 261.5 | 1.59 | 14.33547 | 1338 | 226.7969 | 1.444 | 12.43304 | 1378 | 212.8906 | 1.392 | 11.67069 | 1388 | 222.76565 | 1.695 | 12.21204 | 2508.5
267.7656 | 1.428 | 14.67895 | 875.5 | 261.6406 | 1.59 | 14.34318 | 1340 | 227.0156 | 1.446 | 12.44503 | 1379 | 212.9844 | 1.394 | 11.67584 | 1390 | 222.8281 | 1.695 | 12.21547 | 2510.5
267.9219 | 1.43 | 14.68752 | 875.5 | 261.7656 | 1.59 | 14.35003 | 1341 | 227.0313 | 1.446 | 12.44589 | 1380 | 213.1094 | 1.394 | 11.68269 | 1392 | 222.90625 | 1.697 | 12.21975 | 2512
268.0469 | 1.43 | 14.69437 | 877.5 | 261.9375 | 1.592 | 14.35945 | 1342 | 227.2031 | 1.448 | 12.45531 | 1381 | 213.1563 | 1.394 | 11.68526 | 1393 | 222.9922 | 1.697 | 12.22446 | 2514.5
268.2656 | 1.43 | 14.70636 | 878 | 262.0156 | 1.592 | 14.36373 | 1344 | 227.3125 | 1.448 | 12.4613 | 1382 | 213.25 | 1.396 | 11.6904 | 1395 | 223.08595 | 1.698 | 12.2296 | 2516
268.4219 | 1.432 | 14.71493 | 878 | 262.1406 | 1.594 | 14.37059 | 1345 | 227.5 | 1.448 | 12.47158 | 1383 | 213.3594 | 1.396 | 11.69639 | 1397 | 223.14065 | 1.699 | 12.2326 | 2518.5
268.5469 | 1.432 | 14.72178 | 879 | 262.3125 | 1.594 | 14.38001 | 1346 | 227.5625 | 1.45 | 12.47501 | 1385 | 213.4688 | 1.398 | 11.70239 | 1399 | 223.2422 | 1.7 | 12.23817 | 2520.5
268.7344 | 1.434 | 14.73206 | 880 | 262.4531 | 1.596 | 14.38772 | 1348 | 227.7344 | 1.45 | 12.48443 | 1386 | 213.5313 | 1.398 | 11.70582 | 1401 | 223.34375 | 1.701 | 12.24374 | 2522
268.8438 | 1.434 | 14.73806 | 880 | 262.625 | 1.596 | 14.39714 | 1350 | 227.7656 | 1.452 | 12.48614 | 1387 | 213.6406 | 1.398 | 11.71181 | 1402 | 223.4219 | 1.701 | 12.24802 | 2524
269.0156 | 1.434 | 14.74747 | 880.5 | 262.7188 | 1.596 | 14.40228 | 1351 | 227.9375 | 1.452 | 12.49557 | 1388 | 213.7188 | 1.4 | 11.7161 | 1404 | 223.51565 | 1.703 | 12.25316 | 2526
269.2031 | 1.436 | 14.75775 | 882 | 262.875 | 1.598 | 14.41085 | 1352 | 228 | 1.454 | 12.49899 | 1390 | 213.8438 | 1.4 | 11.72295 | 1406 | 223.5781 | 1.703 | 12.25658 | 2527.5
269.375 | 1.436 | 14.76718 | 882.5 | 262.9844 | 1.598 | 14.41684 | 1353 | 228.1406 | 1.454 | 12.5067 | 1391 | 213.9219 | 1.402 | 11.72723 | 1408 | 223.64065 | 1.704 | 12.26001 | 2530.5
269.5469 | 1.438 | 14.7766 | 883.5 | 263.1406 | 1.6 | 14.42541 | 1354 | 228.2344 | 1.454 | 12.51184 | 1391 | 214.0313 | 1.402 | 11.73323 | 1410 | 223.75785 | 1.705 | 12.26644 | 2531.5
269.7344 | 1.438 | 14.78688 | 883.5 | 263.25 | 1.6 | 14.4314 | 1356 | 228.3594 | 1.456 | 12.5187 | 1393 | 214.1563 | 1.404 | 11.74008 | 1411 | 223.83595 | 1.705 | 12.27072 | 2533
269.9063 | 1.44 | 14.7963 | 885 | 263.5 | 1.602 | 14.44511 | 1357 | 228.4688 | 1.456 | 12.52469 | 1394 | 214.2031 | 1.404 | 11.74264 | 1413 | 223.9219 | 1.707 | 12.27543 | 2535.5
270.0156 | 1.44 | 14.80229 | 886 | 263.5938 | 1.602 | 14.45025 | 1359 | 228.5781 | 1.458 | 12.53068 | 1395 | 214.2813 | 1.404 | 11.74693 | 1415 | 223.9922 | 1.707 | 12.27928 | 2537.5
270.1875 | 1.44 | 14.81172 | 886 | 263.75 | 1.602 | 14.45881 | 1360 | 228.7031 | 1.458 | 12.53754 | 1397 | 214.3906 | 1.406 | 11.75292 | 1416 | 224.0625 | 1.708 | 12.28314 | 2539.5
270.3438 | 1.442 | 14.82029 | 887 | 263.8594 | 1.604 | 14.46481 | 1361 | 228.8281 | 1.458 | 12.54439 | 1398 | 214.4844 | 1.406 | 11.75807 | 1418 | 224.15625 | 1.709 | 12.28828 | 2541.5
270.4844 | 1.442 | 14.82799 | 887 | 263.9688 | 1.604 | 14.47081 | 1364 | 229 | 1.46 | 12.55381 | 1399 | 214.5625 | 1.408 | 11.76235 | 1421 | 224.25 | 1.709 | 12.29342 | 2543.5
270.6563 | 1.444 | 14.83742 | 888.5 | 264.1563 | 1.606 | 14.48109 | 1365 | 229.0625 | 1.46 | 12.55724 | 1401 | 214.6719 | 1.408 | 11.76834 | 1421 | 224.27345 | 1.711 | 12.2947 | 2545.5
270.8125 | 1.444 | 14.84598 | 889 | 264.2813 | 1.606 | 14.48794 | 1365 | 229.2031 | 1.462 | 12.56495 | 1402 | 214.7344 | 1.41 | 11.77177 | 1424 | 224.38285 | 1.711 | 12.3007 | 2547
270.9844 | 1.446 | 14.8554 | 890 | 264.4063 | 1.606 | 14.49479 | 1367 | 229.2813 | 1.462 | 12.56923 | 1402 | 214.8438 | 1.41 | 11.77777 | 1425 | 224.44535 | 1.713 | 12.30413 | 2549.5
271.1406 | 1.446 | 14.86397 | 890.5 | 264.5781 | 1.608 | 14.50421 | 1368 | 229.3906 | 1.462 | 12.57523 | 1404 | 214.875 | 1.41 | 11.77948 | 1427 | 224.5469 | 1.713 | 12.30969 | 2551.5
271.3281 | 1.446 | 14.87425 | 891.5 | 264.6563 | 1.608 | 14.5085 | 1369 | 229.5625 | 1.464 | 12.58465 | 1405 | 215.0156 | 1.412 | 11.78719 | 1429 | 224.6094 | 1.713 | 12.31312 | 2553.5
271.4844 | 1.448 | 14.88281 | 892 | 264.8281 | 1.61 | 14.51791 | 1370 | 229.6563 | 1.464 | 12.58979 | 1407 | 215.0625 | 1.412 | 11.78976 | 1431 | 224.7422 | 1.715 | 12.3204 | 2555.5
271.6563 | 1.448 | 14.89224 | 892.5 | 264.9063 | 1.61 | 14.5222 | 1372 | 229.7656 | 1.466 | 12.59578 | 1408 | 215.1875 | 1.414 | 11.79661 | 1432 | 224.84375 | 1.715 | 12.32597 | 2558
271.7969 | 1.45 | 14.89995 | 893 | 265.1406 | 1.612 | 14.53505 | 1373 | 229.9063 | 1.466 | 12.6035 | 1409 | 215.2344 | 1.414 | 11.79918 | 1435 | 224.8516 | 1.717 | 12.3264 | 2559.5
271.9688 | 1.45 | 14.90937 | 894.5 | 265.25 | 1.612 | 14.54104 | 1374 | 230 | 1.468 | 12.60863 | 1410 | 215.3594 | 1.414 | 11.80603 | 1437 | 224.95315 | 1.717 | 12.33196 | 2562
272.1563 | 1.45 | 14.91965 | 894.5 | 265.4063 | 1.612 | 14.54961 | 1376 | 230.125 | 1.468 | 12.61549 | 1412 | 215.4219 | 1.416 | 11.80946 | 1438 | 225.03125 | 1.719 | 12.33625 | 2563.5
272.2344 | 1.452 | 14.92393 | 895 | 265.5469 | 1.614 | 14.55732 | 1377 | 230.1563 | 1.468 | 12.6172 | 1413 | 215.5156 | 1.416 | 11.8146 | 1440 | 225.1094 | 1.719 | 12.34053 | 2566.5
272.4375 | 1.452 | 14.93506 | 896.5 | 265.6719 | 1.614 | 14.56417 | 1378 | 230.4063 | 1.47 | 12.63091 | 1414 | 215.7031 | 1.418 | 11.82487 | 1441 | 225.20315 | 1.719 | 12.34567 | 2567.5
272.5938 | 1.454 | 14.94363 | 897 | 265.8125 | 1.616 | 14.57188 | 1381 | 230.4375 | 1.47 | 12.63262 | 1416 | 215.7188 | 1.418 | 11.82574 | 1444 | 225.25005 | 1.721 | 12.34824 | 2570.5
272.75 | 1.454 | 14.95219 | 898 | 265.9688 | 1.616 | 14.58045 | 1382 | 230.5625 | 1.472 | 12.63947 | 1416 | 215.7813 | 1.42 | 11.82916 | 1445 | 225.3125 | 1.721 | 12.35166 | 2572
272.9219 | 1.456 | 14.96162 | 898 | 266.0781 | 1.616 | 14.58644 | 1384 | 230.6719 | 1.472 | 12.64547 | 1418 | 215.875 | 1.42 | 11.8343 | 1447 | 225.39845 | 1.723 | 12.35638 | 2574
273.0938 | 1.456 | 14.97104 | 900 | 266.2344 | 1.618 | 14.59501 | 1384 | 230.8125 | 1.472 | 12.65317 | 1419 | 215.9844 | 1.42 | 11.8403 | 1449 | 225.4922 | 1.723 | 12.36151 | 2576
273.2031 | 1.456 | 14.97703 | 900.5 | 266.375 | 1.618 | 14.60272 | 1387 | 230.9219 | 1.474 | 12.65917 | 1420 | 216.0469 | 1.422 | 11.84372 | 1450 | 225.56255 | 1.724 | 12.36537 | 2578
273.4063 | 1.458 | 14.98817 | 900.5 | 266.5156 | 1.62 | 14.61042 | 1388 | 231.1875 | 1.474 | 12.67373 | 1422 | 216.125 | 1.422 | 11.848 | 1452 | 225.60935 | 1.725 | 12.36794 | 2580.5
273.5 | 1.458 | 14.99331 | 902 | 266.6719 | 1.62 | 14.61899 | 1389 | 231.125 | 1.476 | 12.67031 | 1424 | 216.2344 | 1.424 | 11.854 | 1455 | 225.6797 | 1.725 | 12.37179 | 2582.5
273.7188 | 1.46 | 15.0053 | 902.5 | 266.7969 | 1.622 | 14.62584 | 1391 | 231.2344 | 1.476 | 12.6763 | 1424 | 216.3125 | 1.424 | 11.85828 | 1455 | 225.78125 | 1.727 | 12.37736 | 2584.5
273.8438 | 1.46 | 15.01216 | 902.5 | 266.9375 | 1.622 | 14.63355 | 1391 | 231.375 | 1.478 | 12.68401 | 1424 | 216.3906 | 1.424 | 11.86256 | 1458 | 225.875 | 1.727 | 12.3825 | 2585.5
274.0156 | 1.462 | 15.02157 | 904 | 267.1094 | 1.622 | 14.64298 | 1394 | 231.5469 | 1.478 | 12.69343 | 1426 | 216.5 | 1.426 | 11.86856 | 1459 | 225.96095 | 1.728 | 12.38721 | 2588
274.1875 | 1.462 | 15.031 | 905 | 267.25 | 1.624 | 14.65068 | 1395 | 231.625 | 1.478 | 12.69772 | 1428 | 216.5469 | 1.426 | 11.87113 | 1461 | 226.02345 | 1.729 | 12.39064 | 2590.5
274.3906 | 1.462 | 15.04213 | 904.5 | 267.3906 | 1.624 | 14.65839 | 1396 | 231.6719 | 1.48 | 12.70029 | 1428 | 216.6875 | 1.428 | 11.87884 | 1463 | 226.10935 | 1.729 | 12.39535 | 2593
274.5625 | 1.464 | 15.05156 | 906 | 267.5156 | 1.626 | 14.66524 | 1397 | 231.8281 | 1.48 | 12.70885 | 1430 | 216.75 | 1.428 | 11.88227 | 1465 | 226.1953 | 1.731 | 12.40006 | 2593.5
274.7031 | 1.464 | 15.05926 | 906.5 | 267.6406 | 1.626 | 14.6721 | 1399 | 231.9375 | 1.482 | 12.71485 | 1431 | 216.8438 | 1.43 | 11.88741 | 1467 | 226.2891 | 1.731 | 12.4052 | 2596
274.8594 | 1.466 | 15.06783 | 907.5 | 267.7813 | 1.628 | 14.67981 | 1400 | 232.125 | 1.482 | 12.72513 | 1433 | 216.9531 | 1.43 | 11.8934 | 1467 | 226.33595 | 1.732 | 12.40777 | 2598.5
275.0469 | 1.466 | 15.07811 | 908 | 267.9219 | 1.628 | 14.68752 | 1401 | 232.1875 | 1.482 | 12.72855 | 1434 | 217 | 1.43 | 11.89597 | 1470 | 226.39065 | 1.733 | 12.41077 | 2600
275.1719 | 1.466 | 15.08496 | 909 | 268.0156 | 1.628 | 14.69265 | 1404 | 232.2969 | 1.484 | 12.73455 | 1435 | 217.1094 | 1.432 | 11.90197 | 1471 | 226.4766 | 1.734 | 12.41548 | 2601.5
275.3281 | 1.468 | 15.09353 | 909.5 | 268.1563 | 1.63 | 14.70037 | 1405 | 232.4219 | 1.484 | 12.7414 | 1436 | 217.1875 | 1.432 | 11.90625 | 1473 | 226.5547 | 1.735 | 12.41976 | 2604.5
275.5156 | 1.468 | 15.1038 | 910 | 268.3281 | 1.63 | 14.70978 | 1406 | 232.5 | 1.486 | 12.74568 | 1438 | 217.2813 | 1.434 | 11.91139 | 1474 | 226.6563 | 1.736 | 12.42533 | 2606.5
275.6719 | 1.47 | 15.11237 | 911 | 268.4375 | 1.632 | 14.71578 | 1406 | 232.5938 | 1.486 | 12.75083 | 1439 | 217.375 | 1.434 | 11.91653 | 1477 | 226.71095 | 1.737 | 12.42833 | 2607.5
275.8594 | 1.47 | 15.12265 | 912 | 268.5781 | 1.632 | 14.72349 | 1408 | 232.7188 | 1.488 | 12.75768 | 1440 | 217.4063 | 1.436 | 11.91824 | 1479 | 226.79685 | 1.737 | 12.43304 | 2610
276.0156 | 1.472 | 15.13121 | 912 | 268.6719 | 1.632 | 14.72863 | 1410 | 232.8594 | 1.488 | 12.76539 | 1441 | 217.5313 | 1.436 | 11.9251 | 1480 | 226.8594 | 1.738 | 12.43646 | 2612
276.1719 | 1.472 | 15.13978 | 913.5 | 268.8281 | 1.634 | 14.73719 | 1412 | 233.0156 | 1.488 | 12.77395 | 1443 | 217.5781 | 1.436 | 11.92766 | 1482 | 226.9219 | 1.739 | 12.43989 | 2613
276.3281 | 1.472 | 15.14835 | 914 | 268.9219 | 1.634 | 14.74234 | 1413 | 233.1094 | 1.49 | 12.77909 | 1444 | 217.7344 | 1.438 | 11.93623 | 1483 | 227.01565 | 1.74 | 12.44503 | 2616
276.4531 | 1.474 | 15.1552 | 915.5 | 269.0938 | 1.636 | 14.75176 | 1414 | 233.2188 | 1.49 | 12.78509 | 1445 | 217.7813 | 1.438 | 11.9388 | 1486 | 227.08595 | 1.741 | 12.44888 | 2617.5
276.625 | 1.474 | 15.16462 | 915.5 | 269.2344 | 1.636 | 14.75947 | 1415 | 233.2969 | 1.492 | 12.78937 | 1447 | 217.8594 | 1.44 | 11.94308 | 1487 | 227.1875 | 1.741 | 12.45445 | 2619.5
276.7969 | 1.476 | 15.17405 | 916.5 | 269.3281 | 1.638 | 14.76461 | 1416 | 233.4688 | 1.492 | 12.79879 | 1448 | 217.9375 | 1.44 | 11.94736 | 1489 | 227.27345 | 1.742 | 12.45916 | 2622
276.9531 | 1.476 | 15.18261 | 917 | 269.4844 | 1.638 | 14.77317 | 1418 | 233.5469 | 1.492 | 12.80307 | 1449 | 218.0469 | 1.442 | 11.95336 | 1491 | 227.2969 | 1.743 | 12.46045 | 2623
277.125 | 1.476 | 15.19203 | 917.5 | 269.6563 | 1.638 | 14.7826 | 1420 | 233.75 | 1.494 | 12.81421 | 1449 | 218.0938 | 1.442 | 11.95593 | 1492 | 227.3672 | 1.744 | 12.4643 | 2625
277.2813 | 1.478 | 15.2006 | 918.5 | 269.7344 | 1.64 | 14.78688 | 1420 | 233.75 | 1.494 | 12.81421 | 1451 | 218.1563 | 1.442 | 11.95936 | 1494 | 227.4922 | 1.745 | 12.47116 | 2627
277.4688 | 1.478 | 15.21088 | 919 | 269.8594 | 1.64 | 14.79373 | 1422 | 233.8906 | 1.496 | 12.82192 | 1452 | 218.25 | 1.444 | 11.9645 | 1496 | 227.5547 | 1.745 | 12.47458 | 2629
277.6094 | 1.48 | 15.21859 | 920 | 269.9375 | 1.642 | 14.79801 | 1424 | 233.9688 | 1.496 | 12.8262 | 1455 | 218.3438 | 1.444 | 11.96964 | 1498 | 227.6328 | 1.746 | 12.47886 | 2630.5
277.7813 | 1.48 | 15.22801 | 921 | 270.1406 | 1.642 | 14.80915 | 1425 | 234.1406 | 1.498 | 12.83562 | 1455 | 218.4375 | 1.446 | 11.97478 | 1500 | 227.71875 | 1.747 | 12.48357 | 2633
277.9375 | 1.482 | 15.23657 | 921.5 | 270.1719 | 1.644 | 14.81086 | 1427 | 234.2188 | 1.498 | 12.83991 | 1458 | 218.4688 | 1.446 | 11.97649 | 1501 | 227.82035 | 1.748 | 12.48914 | 2635
278.1094 | 1.482 | 15.246 | 922.5 | 270.3125 | 1.644 | 14.81857 | 1427 | 234.375 | 1.498 | 12.84847 | 1458 | 218.625 | 1.446 | 11.98505 | 1502 | 227.8594 | 1.749 | 12.49128 | 2636.5
278.25 | 1.482 | 15.2537 | 923 | 270.4375 | 1.644 | 14.82542 | 1429 | 234.4844 | 1.5 | 12.85447 | 1459 | 218.6719 | 1.448 | 11.98762 | 1503 | 227.96095 | 1.75 | 12.49685 | 2639
278.4375 | 1.484 | 15.26398 | 924.5 | 270.5469 | 1.646 | 14.83142 | 1431 | 234.6094 | 1.5 | 12.86132 | 1461 | 218.7813 | 1.448 | 11.99362 | 1506 | 228.02345 | 1.751 | 12.50028 | 2641.5
278.5938 | 1.484 | 15.27255 | 924.5 | 270.7031 | 1.646 | 14.83998 | 1433 | 234.7031 | 1.502 | 12.86646 | 1463 | 218.8281 | 1.45 | 11.99619 | 1508 | 228.1094 | 1.751 | 12.50499 | 2643
278.7031 | 1.486 | 15.27854 | 925.5 | 270.8125 | 1.648 | 14.84598 | 1433 | 234.7969 | 1.502 | 12.8716 | 1463 | 218.9531 | 1.45 | 12.00304 | 1509 | 228.1797 | 1.752 | 12.50884 | 2644
278.9219 | 1.486 | 15.29054 | 926.5 | 270.9375 | 1.648 | 14.85283 | 1435 | 234.9063 | 1.502 | 12.8776 | 1464 | 219.0156 | 1.452 | 12.00647 | 1511 | 228.2422 | 1.753 | 12.51227 | 2646.5
279.0469 | 1.488 | 15.29739 | 927 | 271.0469 | 1.65 | 14.85883 | 1436 | 235.0625 | 1.504 | 12.88616 | 1466 | 219.0781 | 1.452 | 12.00989 | 1512 | 228.34375 | 1.754 | 12.51784 | 2648.5
279.2969 | 1.488 | 15.3111 | 927.5 | 271.1875 | 1.65 | 14.86654 | 1438 | 235.1406 | 1.504 | 12.89044 | 1467 | 219.1875 | 1.452 | 12.01589 | 1514 | 228.4375 | 1.755 | 12.52298 | 2650.5
279.3906 | 1.488 | 15.31623 | 928.5 | 271.3281 | 1.65 | 14.87425 | 1439 | 235.2188 | 1.506 | 12.89473 | 1468 | 219.2344 | 1.454 | 12.01846 | 1515 | 228.46095 | 1.755 | 12.52426 | 2652
279.5625 | 1.49 | 15.32566 | 929 | 271.4375 | 1.652 | 14.88024 | 1441 | 235.375 | 1.506 | 12.90329 | 1471 | 219.2813 | 1.454 | 12.02103 | 1517 | 228.5547 | 1.756 | 12.5294 | 2655
279.7344 | 1.49 | 15.33508 | 929.5 | 271.5625 | 1.652 | 14.8871 | 1442 | 235.5 | 1.506 | 12.91014 | 1472 | 219.4531 | 1.456 | 12.03045 | 1518 | 228.6406 | 1.757 | 12.53411 | 2656
279.8906 | 1.492 | 15.34364 | 930.5 | 271.6406 | 1.654 | 14.89138 | 1444 | 235.6406 | 1.508 | 12.91785 | 1472 | 219.5313 | 1.456 | 12.03474 | 1521 | 228.71875 | 1.758 | 12.53839 | 2658.5
280.0156 | 1.492 | 15.3505 | 931.5 | 271.8125 | 1.654 | 14.9008 | 1445 | 235.7188 | 1.508 | 12.92214 | 1474 | 219.6094 | 1.458 | 12.03902 | 1522 | 228.8125 | 1.759 | 12.54353 | 2660.5
280.2031 | 1.492 | 15.36077 | 932.5 | 271.9063 | 1.654 | 14.90594 | 1447 | 235.8438 | 1.51 | 12.92899 | 1475 | 219.6875 | 1.458 | 12.0433 | 1524 | 228.8516 | 1.76 | 12.54568 | 2662.5
280.3438 | 1.494 | 15.36849 | 933 | 272.0625 | 1.656 | 14.91451 | 1449 | 235.8906 | 1.51 | 12.93156 | 1476 | 219.7813 | 1.458 | 12.04844 | 1526 | 228.9297 | 1.76 | 12.54996 | 2664.5
280.5156 | 1.494 | 15.37791 | 934 | 272.1875 | 1.656 | 14.92136 | 1450 | 236.0313 | 1.512 | 12.93927 | 1477 | 219.8125 | 1.46 | 12.05015 | 1527 | 229.0156 | 1.761 | 12.55467 | 2667
280.6875 | 1.496 | 15.38733 | 934.5 | 272.3438 | 1.658 | 14.92993 | 1452 | 236.125 | 1.512 | 12.94441 | 1479 | 219.8594 | 1.46 | 12.05272 | 1528 | 229.1094 | 1.762 | 12.55981 | 2669
280.8594 | 1.496 | 15.39675 | 935.5 | 272.4844 | 1.658 | 14.93763 | 1453 | 236.2656 | 1.512 | 12.95211 | 1481 | 220.0156 | 1.462 | 12.06129 | 1531 | 229.16405 | 1.763 | 12.56281 | 2671
281 | 1.498 | 15.40446 | 936 | 272.5938 | 1.66 | 14.94363 | 1455 | 236.3906 | 1.514 | 12.95897 | 1482 | 220.0625 | 1.462 | 12.06386 | 1532 | 229.25785 | 1.764 | 12.56795 | 2672.5
281.1563 | 1.498 | 15.41303 | 936.5 | 272.75 | 1.66 | 14.95219 | 1455 | 236.4531 | 1.514 | 12.96239 | 1483 | 220.1719 | 1.462 | 12.06986 | 1534 | 229.35155 | 1.765 | 12.57308 | 2674.5
281.2813 | 1.498 | 15.41988 | 937 | 272.7813 | 1.66 | 14.95391 | 1457 | 236.5781 | 1.516 | 12.96925 | 1484 | 220.2656 | 1.464 | 12.07499 | 1535 | 229.4297 | 1.766 | 12.57737 | 2676.5
281.5 | 1.5 | 15.43187 | 937.5 | 272.9844 | 1.662 | 14.96504 | 1460 | 236.7344 | 1.516 | 12.97781 | 1486 | 220.3125 | 1.464 | 12.07756 | 1537 | 229.46095 | 1.766 | 12.57908 | 2678.5
281.6563 | 1.5 | 15.44044 | 938.5 | 273.1094 | 1.662 | 14.9719 | 1461 | 236.8125 | 1.518 | 12.9821 | 1487 | 220.4063 | 1.466 | 12.0827 | 1538 | 229.5391 | 1.767 | 12.58337 | 2681
281.7969 | 1.502 | 15.44815 | 939.5 | 273.2813 | 1.664 | 14.98132 | 1462 | 236.9844 | 1.518 | 12.99152 | 1488 | 220.5 | 1.466 | 12.08784 | 1541 | 229.6172 | 1.768 | 12.58765 | 2682.5
281.9531 | 1.502 | 15.45671 | 940 | 273.4063 | 1.664 | 14.98817 | 1464 | 237.0625 | 1.518 | 12.9958 | 1491 | 220.5625 | 1.468 | 12.09127 | 1542 | 229.71095 | 1.769 | 12.59279 | 2685.5
282.125 | 1.504 | 15.46613 | 941.5 | 273.5469 | 1.666 | 14.99588 | 1465 | 237.1406 | 1.52 | 13.00008 | 1492 | 220.6563 | 1.468 | 12.09641 | 1544 | 229.7578 | 1.77 | 12.59536 | 2687
282.2813 | 1.504 | 15.4747 | 942.5 | 273.6563 | 1.666 | 15.00188 | 1467 | 237.2813 | 1.52 | 13.00779 | 1493 | 220.7031 | 1.468 | 12.09898 | 1545 | 229.8203 | 1.77 | 12.59878 | 2688.5
282.4531 | 1.504 | 15.48412 | 943 | 273.7813 | 1.666 | 15.00873 | 1468 | 237.4063 | 1.522 | 13.01465 | 1495 | 220.7969 | 1.47 | 12.10412 | 1547 | 229.89065 | 1.771 | 12.60264 | 2690.5
282.6094 | 1.506 | 15.49269 | 943.5 | 273.9844 | 1.668 | 15.01986 | 1470 | 237.5781 | 1.522 | 13.02407 | 1496 | 220.8438 | 1.47 | 12.10669 | 1549 | 230.00785 | 1.772 | 12.60906 | 2692.5
282.75 | 1.506 | 15.5004 | 944.5 | 274.0625 | 1.668 | 15.02415 | 1470 | 237.625 | 1.522 | 13.02664 | 1497 | 220.9531 | 1.472 | 12.11268 | 1551 | 230.03125 | 1.773 | 12.61035 | 2694
282.9063 | 1.508 | 15.50896 | 945 | 274.2656 | 1.67 | 15.03528 | 1473 | 237.7656 | 1.524 | 13.03434 | 1497 | 221.0469 | 1.472 | 12.11782 | 1553 | 230.14845 | 1.774 | 12.61677 | 2697
283.0938 | 1.508 | 15.51924 | 946 | 274.3281 | 1.67 | 15.03871 | 1475 | 237.8438 | 1.524 | 13.03863 | 1500 | 221.1406 | 1.474 | 12.12296 | 1554 | 230.21095 | 1.775 | 12.6202 | 2699.5
283.1875 | 1.51 | 15.52438 | 947 | 274.5313 | 1.67 | 15.04985 | 1476 | 237.9375 | 1.526 | 13.04377 | 1501 | 221.1719 | 1.474 | 12.12468 | 1556 | 230.25785 | 1.776 | 12.62277 | 2701
283.4219 | 1.51 | 15.53723 | 947.5 | 274.6563 | 1.672 | 15.0567 | 1478 | 238.0313 | 1.526 | 13.04891 | 1503 | 221.2813 | 1.474 | 12.13067 | 1558 | 230.3203 | 1.776 | 12.62619 | 2703
283.5625 | 1.51 | 15.54494 | 949 | 274.8125 | 1.672 | 15.06526 | 1479 | 238.1563 | 1.526 | 13.05576 | 1504 | 221.3281 | 1.476 | 12.13324 | 1559 | 230.4219 | 1.777 | 12.63176 | 2704.5
283.7344 | 1.512 | 15.55436 | 949 | 274.9063 | 1.674 | 15.0704 | 1481 | 238.2969 | 1.528 | 13.06347 | 1506 | 221.4375 | 1.476 | 12.13924 | 1561 | 230.46095 | 1.778 | 12.6339 | 2707
283.9063 | 1.512 | 15.56378 | 950 | 275.1406 | 1.674 | 15.08325 | 1483 | 238.4219 | 1.528 | 13.07032 | 1506 | 221.5313 | 1.478 | 12.14438 | 1563 | 230.5547 | 1.779 | 12.63904 | 2709
284.0156 | 1.514 | 15.56978 | 951 | 275.1563 | 1.676 | 15.08411 | 1484 | 238.5313 | 1.53 | 13.07632 | 1508 | 221.5938 | 1.478 | 12.1478 | 1564 | 230.66405 | 1.78 | 12.64504 | 2711
284.2031 | 1.514 | 15.58005 | 952 | 275.3438 | 1.676 | 15.09439 | 1486 | 238.6406 | 1.53 | 13.08231 | 1509 | 221.7031 | 1.478 | 12.1538 | 1566 | 230.67185 | 1.78 | 12.64546 | 2714
284.3438 | 1.514 | 15.58777 | 952.5 | 275.4844 | 1.676 | 15.10209 | 1487 | 238.7344 | 1.532 | 13.08745 | 1510 | 221.75 | 1.48 | 12.15637 | 1568 | 230.77345 | 1.782 | 12.65103 | 2715.5
284.5 | 1.516 | 15.59633 | 953 | 275.6094 | 1.678 | 15.10895 | 1489 | 238.875 | 1.532 | 13.09516 | 1511 | 221.8125 | 1.48 | 12.15979 | 1568 | 230.875 | 1.782 | 12.6566 | 2718
284.6719 | 1.516 | 15.60575 | 953.5 | 275.75 | 1.678 | 15.11665 | 1491 | 238.8906 | 1.532 | 13.09602 | 1513 | 221.8906 | 1.482 | 12.16407 | 1570 | 230.8672 | 1.783 | 12.65617 | 2719.5
284.8281 | 1.518 | 15.61432 | 955 | 275.8281 | 1.68 | 15.12094 | 1493 | 239.1406 | 1.534 | 13.10972 | 1515 | 222 | 1.482 | 12.17007 | 1572 | 230.96095 | 1.784 | 12.66131 | 2722.5
284.9375 | 1.518 | 15.62031 | 956 | 275.9688 | 1.68 | 15.12865 | 1495 | 239.1719 | 1.534 | 13.11144 | 1516 | 222.0625 | 1.484 | 12.1735 | 1574 | 231.0703 | 1.784 | 12.66731 | 2724.5
285.1406 | 1.52 | 15.63145 | 956 | 276.2031 | 1.68 | 15.14149 | 1497 | 239.3438 | 1.536 | 13.12086 | 1517 | 222.125 | 1.484 | 12.17692 | 1575 | 231.12505 | 1.786 | 12.67031 | 2727.5
285.25 | 1.52 | 15.63745 | 957 | 276.2656 | 1.682 | 15.14492 | 1498 | 239.3906 | 1.536 | 13.12343 | 1518 | 222.2188 | 1.484 | 12.18207 | 1577 | 231.22655 | 1.786 | 12.67587 | 2729.5
285.4531 | 1.52 | 15.64858 | 957.5 | 276.4375 | 1.682 | 15.15434 | 1500 | 239.5469 | 1.536 | 13.132 | 1519 | 222.2656 | 1.486 | 12.18463 | 1577 | 231.2969 | 1.787 | 12.67973 | 2731
285.5625 | 1.522 | 15.65458 | 959 | 276.5938 | 1.684 | 15.16291 | 1502 | 239.6094 | 1.538 | 13.13542 | 1520 | 222.3438 | 1.486 | 12.18892 | 1581 | 231.3672 | 1.788 | 12.68358 | 2734
285.7656 | 1.522 | 15.66571 | 959.5 | 276.6875 | 1.684 | 15.16805 | 1503 | 239.7344 | 1.538 | 13.14227 | 1522 | 222.4531 | 1.488 | 12.19491 | 1582 | 231.4297 | 1.788 | 12.68701 | 2735.5
285.9063 | 1.524 | 15.67342 | 960 | 276.7969 | 1.684 | 15.17405 | 1505 | 239.8594 | 1.54 | 13.14913 | 1524 | 222.5 | 1.488 | 12.19748 | 1583 | 231.5 | 1.79 | 12.69086 | 2737.5
286.0938 | 1.524 | 15.6837 | 961 | 277 | 1.686 | 15.18518 | 1506 | 239.9531 | 1.54 | 13.15426 | 1525 | 222.6094 | 1.49 | 12.20348 | 1585 | 231.5469 | 1.79 | 12.69343 | 2739
286.2344 | 1.526 | 15.69141 | 962 | 277.0781 | 1.686 | 15.18946 | 1508 | 240.0781 | 1.542 | 13.16112 | 1527 | 222.6406 | 1.49 | 12.20519 | 1586 | 231.60935 | 1.792 | 12.69686 | 2742
286.375 | 1.526 | 15.69912 | 962.5 | 277.25 | 1.688 | 15.19888 | 1510 | 240.1563 | 1.542 | 13.1654 | 1528 | 222.7656 | 1.49 | 12.21204 | 1587 | 231.6797 | 1.792 | 12.70071 | 2744.5
286.5938 | 1.526 | 15.71111 | 964.5 | 277.375 | 1.688 | 15.20574 | 1512 | 240.2813 | 1.542 | 13.17226 | 1529 | 222.8281 | 1.492 | 12.21547 | 1590 | 231.75785 | 1.792 | 12.705 | 2747
286.7344 | 1.528 | 15.71882 | 964.5 | 277.5469 | 1.69 | 15.21516 | 1514 | 240.4063 | 1.544 | 13.17911 | 1532 | 222.9219 | 1.492 | 12.22061 | 1591 | 231.83595 | 1.794 | 12.70928 | 2749
286.8594 | 1.528 | 15.72567 | 965.5 | 277.625 | 1.69 | 15.21944 | 1515 | 240.5156 | 1.544 | 13.1851 | 1532 | 222.9688 | 1.494 | 12.22318 | 1593 | 231.9063 | 1.794 | 12.71314 | 2751
287.0156 | 1.53 | 15.73424 | 966 | 277.7813 | 1.692 | 15.22801 | 1517 | 240.625 | 1.546 | 13.1911 | 1534 | 223.0781 | 1.494 | 12.22917 | 1594 | 231.9844 | 1.796 | 12.71742 | 2753
287.1875 | 1.53 | 15.74366 | 967 | 277.9063 | 1.692 | 15.23486 | 1519 | 240.7031 | 1.546 | 13.19538 | 1536 | 223.1563 | 1.494 | 12.23346 | 1596 | 232.06255 | 1.796 | 12.7217 | 2755.5
287.3281 | 1.53 | 15.75137 | 967.5 | 278.0625 | 1.692 | 15.24343 | 1520 | 240.8594 | 1.546 | 13.20395 | 1537 | 223.2344 | 1.496 | 12.23774 | 1598 | 232.1016 | 1.798 | 12.72384 | 2757
287.4688 | 1.532 | 15.75908 | 969 | 278.1719 | 1.694 | 15.24942 | 1522 | 240.9531 | 1.548 | 13.20908 | 1539 | 223.3281 | 1.496 | 12.24288 | 1599 | 232.1719 | 1.798 | 12.7277 | 2760.5
287.6719 | 1.532 | 15.77021 | 969.5 | 278.3125 | 1.694 | 15.25713 | 1524 | 241.0625 | 1.548 | 13.21508 | 1539 | 223.375 | 1.498 | 12.24545 | 1601 | 232.25 | 1.799 | 12.73198 | 2762.5
287.875 | 1.534 | 15.78135 | 970.5 | 278.5469 | 1.696 | 15.26998 | 1525 | 241.1719 | 1.55 | 13.22108 | 1541 | 223.5 | 1.498 | 12.2523 | 1603 | 232.35935 | 1.8 | 12.73797 | 2765
288.0156 | 1.534 | 15.78906 | 970.5 | 278.5625 | 1.696 | 15.27084 | 1527 | 241.25 | 1.55 | 13.22536 | 1543 | 223.5938 | 1.5 | 12.25744 | 1604 | 233.9063 | 1.82 | 12.74012 | 2766.5
288.125 | 1.536 | 15.79505 | 971.5 | 278.7344 | 1.696 | 15.28026 | 1529 | 241.4219 | 1.55 | 13.23478 | 1544 | 223.625 | 1.5 | 12.25915 | 1606 | 234 | 1.82 | 12.74269 | 2769.5
288.2969 | 1.536 | 15.80448 | 972.5 | 278.8594 | 1.698 | 15.28711 | 1530 | 241.4531 | 1.552 | 13.23649 | 1545 | 223.6563 | 1.5 | 12.26087 | 1608 | 233 | 1.82 | 12.74911 | 2771
288.4375 | 1.536 | 15.81219 | 973.5 | 279.0625 | 1.698 | 15.29825 | 1532 | 241.5781 | 1.552 | 13.24335 | 1547 | 223.7656 | 1.502 | 12.26686 | 1610 | 232 | 1.83 | 12.75125 | 2773.5
288.6406 | 1.538 | 15.82332 | 974 | 279.1094 | 1.7 | 15.30082 | 1534 | 241.7344 | 1.554 | 13.25191 | 1549 | 223.8281 | 1.502 | 12.27029 | 1611 | 231 | 1.845 | 12.75468 | 2775.5
288.7656 | 1.538 | 15.83017 | 974.5 | 279.2656 | 1.7 | 15.30938 | 1536 | 241.8438 | 1.554 | 13.25791 | 1550 | 223.8906 | 1.504 | 12.27371 | 1613 | 230.64065 | 1.848 | 12.75725 | 2778.5
288.9063 | 1.54 | 15.83788 | 975.5 | 279.4063 | 1.7 | 15.31709 | 1537 | 241.9375 | 1.556 | 13.26305 | 1552 | 224.0156 | 1.504 | 12.28057 | 1615 | 230.42185 | 1.849 | 12.76153 | 2781
289.0938 | 1.54 | 15.84816 | 977 | 279.5625 | 1.702 | 15.32566 | 1540 | 242.0938 | 1.556 | 13.27162 | 1553 | 224.0938 | 1.504 | 12.28485 | 1616 | 230.2422 | 1.85 | 12.76581 | 2782.5
289.25 | 1.54 | 15.85673 | 977.5 | 279.625 | 1.702 | 15.32908 | 1541 | 242.1406 | 1.556 | 13.27418 | 1554 | 224.1563 | 1.506 | 12.28828 | 1618 | 230.01565 | 1.851 | 12.7701 | 2784.5
289.4219 | 1.542 | 15.86615 | 978.5 | 279.8125 | 1.704 | 15.33936 | 1542 | 242.2813 | 1.558 | 13.2819 | 1555 | 224.2031 | 1.506 | 12.29085 | 1619 | 229.8594 | 1.851 | 12.77138 | 2787
289.5 | 1.542 | 15.87043 | 978.5 | 279.8594 | 1.704 | 15.34193 | 1544 | 242.3438 | 1.558 | 13.28532 | 1557 | 224.2969 | 1.508 | 12.29599 | 1621 | 229.70315 | 1.853 | 12.77524 | 2789
289.75 | 1.544 | 15.88414 | 979.5 | 280.1094 | 1.706 | 15.35564 | 1545 | 242.4844 | 1.56 | 13.29303 | 1558 | 224.375 | 1.508 | 12.30027 | 1622 | 229.4844 | 1.853 | 12.77952 | 2791
289.8125 | 1.544 | 15.88756 | 980.5 | 280.1719 | 1.706 | 15.35906 | 1547 | 242.5781 | 1.56 | 13.29817 | 1560 | 224.4531 | 1.51 | 12.30455 | 1625 | 229.3203 | 1.855 | 12.7838 | 2793.5
290.0469 | 1.546 | 15.90041 | 981.5 | 280.3594 | 1.706 | 15.36934 | 1549 | 242.7031 | 1.56 | 13.30502 | 1561 | 224.4688 | 1.51 | 12.30541 | 1625 | 229.13285 | 1.855 | 12.78723 | 2795.5
290.2188 | 1.546 | 15.90984 | 983 | 280.4219 | 1.708 | 15.37277 | 1551 | 242.8125 | 1.562 | 13.31102 | 1563 | 224.5469 | 1.51 | 12.30969 | 1628 | 228.9531 | 1.855 | 12.79194 | 2798.5
290.3438 | 1.546 | 15.91669 | 983 | 280.5313 | 1.708 | 15.37877 | 1552 | 242.9375 | 1.562 | 13.31787 | 1565 | 224.6563 | 1.512 | 12.31569 | 1630 | 228.7266 | 1.857 | 12.79322 | 2800.5
290.5313 | 1.548 | 15.92697 | 984 | 280.625 | 1.71 | 15.3839 | 1555 | 243 | 1.564 | 13.32129 | 1566 | 224.75 | 1.512 | 12.32083 | 1632 | 228.5469 | 1.857 | 12.79793 | 2802
290.7188 | 1.548 | 15.93725 | 984.5 | 280.8594 | 1.71 | 15.39675 | 1555 | 243.125 | 1.564 | 13.32815 | 1568 | 224.8438 | 1.514 | 12.32597 | 1633 | 228.32035 | 1.859 | 12.80051 | 2805.5
290.8438 | 1.55 | 15.9441 | 985.5 | 280.9063 | 1.71 | 15.39932 | 1558 | 243.2656 | 1.566 | 13.33586 | 1569 | 224.875 | 1.514 | 12.32768 | 1635 | 228.18755 | 1.859 | 12.80693 | 2807.5
291.0469 | 1.55 | 15.95523 | 986.5 | 281.0469 | 1.712 | 15.40703 | 1558 | 243.3438 | 1.566 | 13.34014 | 1571 | 224.9844 | 1.516 | 12.33368 | 1636 | 227.9375 | 1.86 | 12.80864 | 2809
291.1875 | 1.552 | 15.96294 | 987 | 281.1563 | 1.712 | 15.41303 | 1561 | 243.5 | 1.566 | 13.3487 | 1572 | 224.9375 | 1.516 | 12.33111 | 1637 | 227.78125 | 1.861 | 12.81293 | 2811.5
291.3438 | 1.552 | 15.97151 | 988 | 281.3281 | 1.714 | 15.42245 | 1562 | 243.5938 | 1.568 | 13.35385 | 1573 | 225.1094 | 1.516 | 12.34053 | 1639 | 227.5469 | 1.862 | 12.81549 | 2814
291.4219 | 1.552 | 15.97579 | 989 | 281.4688 | 1.714 | 15.43016 | 1564 | 243.625 | 1.568 | 13.35556 | 1575 | 225.1875 | 1.518 | 12.34481 | 1642 | 227.3906 | 1.863 | 12.82021 | 2816
291.6563 | 1.554 | 15.98864 | 990 | 281.5313 | 1.716 | 15.43359 | 1566 | 243.7656 | 1.57 | 13.36327 | 1576 | 225.25 | 1.518 | 12.34824 | 1643 | 227.125 | 1.863 | 12.82278 | 2818.5
291.8125 | 1.554 | 15.9972 | 991 | 281.7344 | 1.716 | 15.44472 | 1567 | 243.8906 | 1.57 | 13.37012 | 1577 | 225.2656 | 1.52 | 12.34909 | 1645 | 226.94535 | 1.865 | 12.82791 | 2820.5
292 | 1.556 | 16.00748 | 991.5 | 281.7813 | 1.716 | 15.44729 | 1570 | 244.0156 | 1.57 | 13.37697 | 1580 | 225.4063 | 1.52 | 12.35681 | 1646 | 226.71875 | 1.865 | 12.75 | 2750
292.1406 | 1.556 | 16.01519 | 993 | 281.875 | 1.718 | 15.45243 | 1572 | 244.0781 | 1.572 | 13.3804 | 1581 | 225.4375 | 1.522 | 12.35852 | 1648 | 226.5703 | 1.866 | 12.7 | 2650
292.3125 | 1.558 | 16.02461 | 993 | 282 | 1.718 | 15.45928 | 1573 | 244.1563 | 1.572 | 13.38468 | 1583 | 225.5625 | 1.522 | 12.36537 | 1650 | 226.28125 | 1.867 | 12.67 | 2550
292.4531 | 1.558 | 16.03232 | 994 | 282.1875 | 1.72 | 15.46956 | 1575 | 244.2656 | 1.574 | 13.39068 | 1585 | 225.5938 | 1.522 | 12.36708 | 1650 | 226.10935 | 1.868
292.6406 | 1.558 | 16.0426 | 994.5 | 282.2344 | 1.72 | 15.47213 | 1576 | 244.4531 | 1.574 | 13.40095 | 1585 | 225.6719 | 1.524 | 12.37137 | 1653 | 225.875 | 1.869
292.7969 | 1.56 | 16.05117 | 995.5 | 282.4219 | 1.722 | 15.48241 | 1578 | 244.5313 | 1.576 | 13.40524 | 1586 | 225.7813 | 1.524 | 12.37736 | 1654 | 225.6719 | 1.87
292.9375 | 1.56 | 16.05888 | 996.5 | 282.4219 | 1.722 | 15.48241 | 1580 | 244.6406 | 1.576 | 13.41123 | 1588 | 225.7969 | 1.526 | 12.37822 | 1656 | 225.4297 | 1.87
293.1094 | 1.562 | 16.0683 | 997.5 | 282.6563 | 1.722 | 15.49526 | 1582 | 244.7656 | 1.576 | 13.41809 | 1589 | 225.8281 | 1.526 | 12.37993 | 1658 | 225.23435 | 1.871
293.2344 | 1.562 | 16.07515 | 998 | 282.6875 | 1.724 | 15.49697 | 1584 | 244.8438 | 1.578 | 13.42237 | 1591 | 225.9219 | 1.526 | 12.38507 | 1659 | 225.0703 | 1.872
293.4063 | 1.562 | 16.08458 | 998.5 | 282.8438 | 1.724 | 15.50554 | 1586 | 244.9688 | 1.578 | 13.42922 | 1591 | 226.0469 | 1.528 | 12.39192 | 1660 | 224.8047 | 1.873
293.5625 | 1.564 | 16.09314 | 1000.5 | 282.9063 | 1.726 | 15.50896 | 1589 | 245.0938 | 1.58 | 13.43608 | 1594 | 226.0469 | 1.528 | 12.39192 | 1663 | 224.6016 | 1.874
293.7344 | 1.564 | 16.10256 | 1001 | 283.0781 | 1.726 | 15.51838 | 1589 | 245.1406 | 1.58 | 13.43864 | 1596 | 226.1094 | 1.53 | 12.39535 | 1664 | 224.38285 | 1.874
293.8594 | 1.566 | 16.10941 | 1001 | 283.2031 | 1.726 | 15.52523 | 1592 | 245.3125 | 1.582 | 13.44807 | 1596 | 226.25 | 1.53 | 12.40306 | 1665 | 224.15625 | 1.876
294.0313 | 1.566 | 16.11884 | 1002.5 | 283.3594 | 1.728 | 15.5338 | 1593 | 245.4063 | 1.582 | 13.45321 | 1599 | 226.3281 | 1.532 | 12.40734 | 1667 | 223.9297 | 1.876
294.1875 | 1.566 | 16.1274 | 1003.5 | 283.4531 | 1.728 | 15.53894 | 1595 | 245.5625 | 1.582 | 13.46177 | 1601 | 226.4063 | 1.532 | 12.41163 | 1669 | 223.75 | 1.877
294.375 | 1.568 | 16.13768 | 1004 | 283.5938 | 1.73 | 15.54665 | 1597 | 245.625 | 1.584 | 13.4652 | 1602 | 226.4688 | 1.532 | 12.41505 | 1671 | 223.4297 | 1.878
294.5156 | 1.568 | 16.14539 | 1004.5 | 283.6719 | 1.73 | 15.55093 | 1599 | 245.7344 | 1.584 | 13.4712 | 1602 | 226.5625 | 1.534 | 12.42019 | 1672 | 223.26565 | 1.879
294.625 | 1.57 | 16.15138 | 1006 | 283.7813 | 1.732 | 15.55693 | 1601 | 245.8594 | 1.586 | 13.47805 | 1604 | 226.625 | 1.534 | 12.42361 | 1674 | 223.02345 | 1.88
294.8281 | 1.57 | 16.16252 | 1007 | 283.9219 | 1.732 | 15.56464 | 1603 | 245.9531 | 1.586 | 13.48318 | 1606 | 226.6563 | 1.536 | 12.42533 | 1675 | 222.8125 | 1.88
295 | 1.572 | 16.17194 | 1007.5 | 284.0781 | 1.732 | 15.5732 | 1605 | 246.0625 | 1.586 | 13.48918 | 1607 | 226.75 | 1.536 | 12.43047 | 1676 | 222.5469 | 1.882
295.1563 | 1.572 | 16.18051 | 1008.5 | 284.1719 | 1.734 | 15.57834 | 1607 | 246.1094 | 1.588 | 13.49175 | 1609 | 226.8125 | 1.536 | 12.43389 | 1679 | 222.34375 | 1.882
295.3281 | 1.572 | 16.18993 | 1009.5 | 284.2969 | 1.734 | 15.5852 | 1610 | 246.2656 | 1.588 | 13.50032 | 1610 | 226.875 | 1.538 | 12.43732 | 1680 | 222.0625 | 1.884
295.5 | 1.574 | 16.19935 | 1010.5 | 284.4219 | 1.736 | 15.59205 | 1612 | 246.375 | 1.59 | 13.50631 | 1612 | 226.9688 | 1.538 | 12.44246 | 1682 | 221.8672 | 1.884
295.6406 | 1.574 | 16.20706 | 1010.5 | 284.5781 | 1.736 | 15.60061 | 1613 | 246.4688 | 1.59 | 13.51145 | 1614 | 227.0156 | 1.54 | 12.44503 | 1683 | 221.60155 | 1.885
295.7969 | 1.576 | 16.21563 | 1012 | 284.6875 | 1.738 | 15.60661 | 1616 | 246.5469 | 1.59 | 13.51574 | 1615 | 227.125 | 1.54 | 12.45103 | 1684 | 221.375 | 1.886
296.0156 | 1.576 | 16.22762 | 1012 | 284.8125 | 1.738 | 15.61346 | 1619 | 246.7188 | 1.592 | 13.52516 | 1616 | 227.1875 | 1.542 | 12.45445 | 1687 | 221.1016 | 1.886
296.1094 | 1.578 | 16.23276 | 1013 | 285.0313 | 1.738 | 15.62546 | 1620 | 246.7656 | 1.592 | 13.52773 | 1618 | 227.2031 | 1.542 | 12.45531 | 1688 | 220.90625 | 1.888
296.3125 | 1.578 | 16.24389 | 1015 | 285.1406 | 1.74 | 15.63145 | 1623 | 246.9219 | 1.594 | 13.53629 | 1620 | 227.2813 | 1.542 | 12.45959 | 1689 | 220.60935 | 1.888
296.4063 | 1.578 | 16.24904 | 1015.5 | 285.25 | 1.74 | 15.63745 | 1625 | 247.0313 | 1.594 | 13.54229 | 1621 | 227.3594 | 1.544 | 12.46387 | 1691 | 220.3516 | 1.89
296.5938 | 1.58 | 16.25931 | 1016 | 285.3438 | 1.742 | 15.64259 | 1629 | 247.1094 | 1.596 | 13.54657 | 1622 | 227.4375 | 1.544 | 12.46816 | 1692 | 220.10935 | 1.89
296.7344 | 1.58 | 16.26702 | 1016 | 285.5 | 1.742 | 15.65115 | 1631 | 247.2031 | 1.596 | 13.55171 | 1624 | 227.4844 | 1.546 | 12.47073 | 1694 | 219.8828 | 1.891
296.8906 | 1.582 | 16.27559 | 1018 | 285.625 | 1.742 | 15.658 | 1633 | 247.2969 | 1.596 | 13.55685 | 1625 | 227.5781 | 1.546 | 12.47586 | 1696 | 219.60155 | 1.892
297.0781 | 1.582 | 16.28586 | 1018.5 | 285.7969 | 1.744 | 15.66743 | 1636 | 247.4688 | 1.598 | 13.56628 | 1627 | 227.6406 | 1.548 | 12.47929 | 1697 | 219.32035 | 1.893
297.1875 | 1.582 | 16.29186 | 1020 | 285.8594 | 1.744 | 15.67085 | 1639 | 247.5625 | 1.598 | 13.57141 | 1629 | 227.7344 | 1.548 | 12.48443 | 1699 | 219.09375 | 1.894
297.375 | 1.584 | 16.30214 | 1020.5 | 286.0469 | 1.746 | 15.68113 | 1642 | 247.6406 | 1.6 | 13.57569 | 1630 | 227.75 | 1.548 | 12.48529 | 1700 | 218.8125 | 1.895
297.5 | 1.584 | 16.30899 | 1021 | 286.0938 | 1.746 | 15.6837 | 1644 | 247.7344 | 1.6 | 13.58084 | 1632 | 227.8438 | 1.55 | 12.49043 | 1701 | 218.57815 | 1.896
297.7031 | 1.586 | 16.32013 | 1022 | 286.3281 | 1.748 | 15.69655 | 1647 | 247.8906 | 1.602 | 13.5894 | 1634 | 227.8906 | 1.55 | 12.493 | 1703 | 218.3047 | 1.896
297.8594 | 1.586 | 16.3287 | 1023 | 286.3906 | 1.748 | 15.69997 | 1649 | 247.9844 | 1.602 | 13.59454 | 1635 | 227.9531 | 1.552 | 12.49642 | 1704 | 218.0625 | 1.897
298.0156 | 1.588 | 16.33726 | 1023.5 | 286.625 | 1.748 | 15.71282 | 1652 | 248.1406 | 1.602 | 13.6031 | 1637 | 227.9844 | 1.552 | 12.49814 | 1705 | 217.77345 | 1.898
298.1406 | 1.588 | 16.34411 | 1025 | 286.6875 | 1.75 | 15.71625 | 1653 | 248.1094 | 1.604 | 13.60139 | 1639 | 228.0938 | 1.552 | 12.50413 | 1707 | 217.52345 | 1.899
298.3594 | 1.588 | 16.35611 | 1025 | 286.8281 | 1.75 | 15.72396 | 1656 | 248.3125 | 1.604 | 13.61253 | 1641 | 228.1563 | 1.554 | 12.50756 | 1708 | 217.21875 | 1.9
298.5 | 1.59 | 16.36381 | 1025.5 | 286.9063 | 1.752 | 15.72824 | 1659 | 248.4063 | 1.606 | 13.61767 | 1643 | 228.2344 | 1.554 | 12.51184 | 1710 | 217.01565 | 1.901
298.7031 | 1.59 | 16.37495 | 1026.5 | 287.1563 | 1.752 | 15.74195 | 1662 | 248.5156 | 1.606 | 13.62366 | 1644 | 228.2969 | 1.556 | 12.51527 | 1712 | 216.75 | 1.901
298.8125 | 1.592 | 16.38094 | 1028 | 287.2031 | 1.754 | 15.74452 | 1664 | 248.6094 | 1.606 | 13.6288 | 1645 | 228.3594 | 1.556 | 12.5187 | 1713 | 216.47655 | 1.902
299.0156 | 1.592 | 16.39208 | 1029 | 287.3906 | 1.754 | 15.75479 | 1667 | 248.7188 | 1.608 | 13.6348 | 1648 | 228.4531 | 1.558 | 12.52383 | 1715 | 216.21095 | 1.903
299.1094 | 1.594 | 16.39722 | 1029 | 287.5313 | 1.754 | 15.76251 | 1669 | 248.7969 | 1.608 | 13.63908 | 1649 | 228.4531 | 1.558 | 12.52383 | 1716 | 215.9453 | 1.904
299.2969 | 1.594 | 16.4075 | 1031 | 287.625 | 1.756 | 15.76764 | 1672 | 248.9375 | 1.61 | 13.64679 | 1650 | 228.5625 | 1.558 | 12.52983 | 1718 | 215.64065 | 1.905
299.4375 | 1.594 | 16.41521 | 1031.5 | 287.7344 | 1.756 | 15.77364 | 1675 | 249.0625 | 1.61 | 13.65364 | 1652 | 228.625 | 1.56 | 12.53326 | 1720 | 215.4297 | 1.905
299.5781 | 1.596 | 16.42291 | 1031.5 | 287.8281 | 1.758 | 15.77878 | 1676 | 249.1719 | 1.612 | 13.65964 | 1653 | 228.6875 | 1.56 | 12.53668 | 1722 | 215.1406 | 1.907
299.75 | 1.596 | 16.43234 | 1033 | 287.9844 | 1.758 | 15.78735 | 1679 | 249.2813 | 1.612 | 13.66564 | 1655 | 228.7188 | 1.562 | 12.5384 | 1722 | 214.8906 | 1.907
299.9219 | 1.598 | 16.44176 | 1033.5 | 288.125 | 1.758 | 15.79505 | 1682 | 249.3438 | 1.612 | 13.66906 | 1657 | 228.8438 | 1.562 | 12.54525 | 1724 | 214.5391 | 1.909
300.1406 | 1.598 | 16.45375 | 1034.5 | 288.25 | 1.76 | 15.80191 | 1684 | 249.4219 | 1.614 | 13.67334 | 1658 | 228.875 | 1.564 | 12.54696 | 1726 | 214.32035 | 1.909
300.25 | 1.598 | 16.45975 | 1035.5 | 288.375 | 1.76 | 15.80876 | 1687 | 249.5938 | 1.614 | 13.68277 | 1661 | 228.9844 | 1.564 | 12.55296 | 1727 | 214.02345 | 1.909
300.4063 | 1.6 | 16.46832 | 1035.5 | 288.5938 | 1.762 | 15.82075 | 1690 | 249.5938 | 1.616 | 13.68277 | 1662 | 229.0313 | 1.564 | 12.55553 | 1729 | 213.77345 | 1.911
300.5625 | 1.6 | 16.47688 | 1036.5 | 288.6406 | 1.762 | 15.82332 | 1692 | 249.8125 | 1.616 | 13.69476 | 1664 | 229.1094 | 1.566 | 12.55981 | 1730 | 213.5 | 1.911
300.7031 | 1.602 | 16.48459 | 1038 | 288.8125 | 1.764 | 15.83274 | 1695 | 249.8906 | 1.618 | 13.69904 | 1665 | 229.1563 | 1.566 | 12.56238 | 1732 | 213.23435 | 1.913
300.8438 | 1.602 | 16.4923 | 1038.5 | 288.9063 | 1.764 | 15.83788 | 1698 | 249.9531 | 1.618 | 13.70246 | 1666 | 229.2031 | 1.568 | 12.56495 | 1733 | 212.9297 | 1.913
301.0469 | 1.604 | 16.50343 | 1039 | 289.0938 | 1.764 | 15.84816 | 1701 | 250.1094 | 1.618 | 13.71103 | 1668 | 229.2813 | 1.568 | 12.56923 | 1735 | 212.6719 | 1.915
301.1875 | 1.604 | 16.51114 | 1040 | 289.1563 | 1.766 | 15.85159 | 1703 | 250.1875 | 1.62 | 13.71531 | 1671 | 229.3281 | 1.57 | 12.5718 | 1737 | 212.37505 | 1.915
301.3594 | 1.604 | 16.52057 | 1041 | 289.2813 | 1.766 | 15.85844 | 1706 | 250.3125 | 1.62 | 13.72217 | 1672 | 229.4063 | 1.57 | 12.57609 | 1738 | 212.10155 | 1.916
301.4844 | 1.606 | 16.52742 | 1041 | 289.3906 | 1.768 | 15.86443 | 1709 | 250.4063 | 1.622 | 13.72731 | 1673 | 229.4844 | 1.57 | 12.58037 | 1739 | 211.84375 | 1.917
301.7031 | 1.606 | 16.53941 | 1043 | 289.5781 | 1.768 | 15.87471 | 1711 | 250.5313 | 1.622 | 13.73416 | 1675 | 229.5 | 1.572 | 12.58122 | 1741 | 211.5391 | 1.917
301.7656 | 1.608 | 16.54283 | 1043.5 | 289.625 | 1.768 | 15.87728 | 1713 | 250.625 | 1.624 | 13.7393 | 1676 | 229.5625 | 1.572 | 12.58465 | 1743 | 211.25 | 1.919
302.0156 | 1.608 | 16.55654 | 1044.5 | 289.8281 | 1.77 | 15.88842 | 1715 | 250.7656 | 1.624 | 13.74701 | 1679 | 229.6719 | 1.574 | 12.59065 | 1743 | 210.9766 | 1.919
302.1563 | 1.61 | 16.56425 | 1045.5 | 289.9063 | 1.77 | 15.8927 | 1719 | 250.8125 | 1.624 | 13.74958 | 1680 | 229.7188 | 1.574 | 12.59322 | 1745 | 210.6797 | 1.92
302.2656 | 1.61 | 16.57024 | 1046 | 290.0469 | 1.772 | 15.90041 | 1721 | 250.9063 | 1.626 | 13.75472 | 1682 | 229.7656 | 1.574 | 12.59578 | 1747 | 210.35155 | 1.921
302.4531 | 1.61 | 16.58052 | 1046.5 | 290.1719 | 1.772 | 15.90727 | 1723 | 251.0313 | 1.626 | 13.76157 | 1683 | 229.8594 | 1.576 | 12.60093 | 1748 | 210.02345 | 1.922
302.6406 | 1.612 | 16.5908 | 1048 | 290.2969 | 1.774 | 15.91412 | 1726 | 251.1406 | 1.628 | 13.76756 | 1685 | 229.9219 | 1.576 | 12.60435 | 1750 | 209.70315 | 1.923
302.7344 | 1.612 | 16.59594 | 1048.5 | 290.4375 | 1.774 | 15.92183 | 1728 | 251.2031 | 1.628 | 13.77099 | 1687 | 229.9844 | 1.578 | 12.60778 | 1751 | 209.29685 | 1.924
302.9219 | 1.614 | 16.60622 | 1049.5 | 290.5938 | 1.774 | 15.93039 | 1730 | 251.3125 | 1.63 | 13.77699 | 1688 | 230.0469 | 1.578 | 12.6112 | 1752 | 208.96875 | 1.924
303.1094 | 1.614 | 16.6165 | 1050.5 | 290.6875 | 1.776 | 15.93553 | 1733 | 251.4688 | 1.63 | 13.78556 | 1690 | 230.1094 | 1.58 | 12.61463 | 1754 | 208.65625 | 1.926
303.2344 | 1.616 | 16.62335 | 1051.5 | 290.8281 | 1.776 | 15.94324 | 1735 | 251.5469 | 1.63 | 13.78984 | 1692 | 230.1406 | 1.58 | 12.61634 | 1756 | 208.2891 | 1.926
303.4375 | 1.616 | 16.63449 | 1051.5 | 290.9063 | 1.778 | 15.94753 | 1737 | 251.6094 | 1.632 | 13.79326 | 1693 | 230.2188 | 1.58 | 12.62063 | 1758 | 207.9375 | 1.928
303.5781 | 1.616 | 16.64219 | 1052.5 | 291.0625 | 1.778 | 15.95609 | 1739 | 251.75 | 1.632 | 13.80097 | 1696 | 230.2969 | 1.582 | 12.62491 | 1757 | 207.60155 | 1.928
303.7031 | 1.618 | 16.64905 | 1053.5 | 291.2188 | 1.78 | 15.96466 | 1742 | 251.8438 | 1.634 | 13.80611 | 1697 | 230.2969 | 1.582 | 12.62491 | 1760 | 207.2266 | 1.929
303.8594 | 1.618 | 16.65762 | 1055 | 291.2969 | 1.78 | 15.96894 | 1744 | 251.9844 | 1.634 | 13.81382 | 1698 | 230.4063 | 1.584 | 12.63091 | 1761 | 206.875 | 1.93
304.0156 | 1.62 | 16.66618 | 1055.5 | 291.4531 | 1.78 | 15.9775 | 1747 | 252.0781 | 1.634 | 13.81896 | 1700 | 230.4844 | 1.584 | 12.63519 | 1763 | 206.5391 | 1.931
304.1719 | 1.62 | 16.67475 | 1056.5 | 291.5938 | 1.782 | 15.98521 | 1749 | 252.1563 | 1.636 | 13.82324 | 1702 | 230.5625 | 1.584 | 12.63947 | 1764 | 206.1719 | 1.932
304.3281 | 1.62 | 16.68331 | 1057.5 | 291.7344 | 1.782 | 15.99292 | 1752 | 252.2344 | 1.636 | 13.82753 | 1705 | 230.6406 | 1.586 | 12.64375 | 1766 | 205.85935 | 1.932
304.4688 | 1.622 | 16.69102 | 1057.5 | 291.8281 | 1.784 | 15.99806 | 1754 | 252.3594 | 1.638 | 13.83438 | 1706 | 230.7031 | 1.586 | 12.64718 | 1767 | 205.4922 | 1.934
304.5938 | 1.622 | 16.69788 | 1059 | 291.9844 | 1.784 | 16.00663 | 1756 | 252.4688 | 1.638 | 13.84038 | 1708 | 230.7344 | 1.588 | 12.64889 | 1769 | 205.14845 | 1.934
304.7656 | 1.624 | 16.70729 | 1060 | 292.0156 | 1.784 | 16.00834 | 1758 | 252.5625 | 1.64 | 13.84551 | 1709 | 230.8125 | 1.588 | 12.65317 | 1771 | 204.7656 | 1.935
304.9531 | 1.624 | 16.71757 | 1060 | 292.1719 | 1.786 | 16.01691 | 1760 | 252.75 | 1.64 | 13.85579 | 1711 | 230.8906 | 1.59 | 12.65746 | 1771 | 204.4219 | 1.936
305.125 | 1.626 | 16.727 | 1061 | 292.2656 | 1.786 | 16.02204 | 1763 | 252.7656 | 1.64 | 13.85665 | 1713 | 230.9375 | 1.59 | 12.66003 | 1773 | 204.0391 | 1.937
305.25 | 1.626 | 16.73385 | 1062.5 | 292.4063 | 1.788 | 16.02976 | 1765 | 252.8125 | 1.642 | 13.85922 | 1715 | 231 | 1.59 | 12.66345 | 1774 | 203.6719 | 1.938
305.4375 | 1.626 | 16.74413 | 1063 | 292.5 | 1.788 | 16.03489 | 1768 | 253 | 1.642 | 13.8695 | 1716 | 231.0469 | 1.592 | 12.66602 | 1777 | 203.3203 | 1.939
305.5469 | 1.628 | 16.75012 | 1063.5 | 292.6094 | 1.79 | 16.04089 | 1770 | 253.0313 | 1.644 | 13.87121 | 1719 | 231.0625 | 1.592 | 12.66688 | 1777 | 202.9375 | 1.94
305.7344 | 1.628 | 16.7604 | 1064.5 | 292.6875 | 1.79 | 16.04517 | 1772 | 253.2188 | 1.644 | 13.88149 | 1720 | 231.2188 | 1.594 | 12.67545 | 1779 | 202.5547 | 1.941
305.8906 | 1.63 | 16.76897 | 1066.5 | 292.8438 | 1.79 | 16.05374 | 1774 | 253.2344 | 1.646 | 13.88235 | 1721 | 231.2344 | 1.594 | 12.6763 | 1780 | 202.15625 | 1.941
306.0156 | 1.63 | 16.77582 | 1066 | 292.9219 | 1.792 | 16.05802 | 1776 | 253.4063 | 1.646 | 13.89177 | 1724 | 231.3281 | 1.596 | 12.68144 | 1781 | 201.78905 | 1.943
306.2031 | 1.632 | 16.7861 | 1067.5 | 293.0781 | 1.792 | 16.06658 | 1779 | 253.4844 | 1.646 | 13.89605 | 1725 | 231.3594 | 1.596 | 12.68316 | 1783 | 201.375 | 1.943
306.3281 | 1.632 | 16.79295 | 1069 | 293.1406 | 1.794 | 16.07001 | 1781 | 253.6094 | 1.648 | 13.9029 | 1727 | 231.4375 | 1.596 | 12.68744 | 1785 | 201.00785 | 1.944
306.5 | 1.632 | 16.80237 | 1069.5 | 293.25 | 1.794 | 16.07601 | 1784 | 253.7031 | 1.648 | 13.90804 | 1729 | 231.5313 | 1.598 | 12.69258 | 1787 | 200.58595 | 1.945
306.6563 | 1.634 | 16.81094 | 1070 | 293.3438 | 1.796 | 16.08115 | 1786 | 253.7969 | 1.65 | 13.91318 | 1731 | 231.5625 | 1.598 | 12.69429 | 1787 | 200.1641 | 1.945
306.8438 | 1.634 | 16.82122 | 1071.5 | 293.4375 | 1.796 | 16.08629 | 1788 | 253.8906 | 1.65 | 13.91832 | 1733 | 231.625 | 1.6 | 12.69772 | 1789 | 199.7578 | 1.947
306.9531 | 1.636 | 16.82721 | 1072 | 293.5313 | 1.796 | 16.09143 | 1791 | 253.9531 | 1.65 | 13.92175 | 1734 | 231.6875 | 1.6 | 12.70114 | 1790 | 199.3203 | 1.947
307.125 | 1.636 | 16.83664 | 1073 | 293.6094 | 1.798 | 16.09571 | 1794 | 254.0938 | 1.652 | 13.92946 | 1736 | 231.75 | 1.6 | 12.70457 | 1792 | 198.9375 | 1.949 |  | 0
307.25 | 1.636 | 16.84349 | 1074.5 | 293.7188 | 1.798 | 16.10171 | 1797 | 254.125 | 1.652 | 13.93117 | 1738 | 231.75 | 1.602 | 12.70457 | 1793 | 198.5703 | 1.949 |  | 0
307.4219 | 1.638 | 16.85291 | 1075 | 293.9063 | 1.8 | 16.11199 | 1799 | 254.3281 | 1.654 | 13.9423 | 1740 | 231.8438 | 1.602 | 12.70971 | 1794 | 198.1328 | 1.951 |  | 0
307.5781 | 1.638 | 16.86148 | 1075.5 | 293.9531 | 1.8 | 16.11455 | 1802 | 254.3281 | 1.654 | 13.9423 | 1740 | 231.8906 | 1.604 | 12.71228 | 1796 | 197.75 | 1.951 |  | 0
307.7344 | 1.64 | 16.87004 | 1077.5 | 294.1406 | 1.8 | 16.12483 | 1803 | 254.5313 | 1.654 | 13.95344 | 1742 | 232 | 1.604 | 12.71827 | 1798 | 197.35935 | 1.952 |  | 0
307.8594 | 1.64 | 16.8769 | 1078 | 294.2188 | 1.802 | 16.12912 | 1806 | 254.5938 | 1.656 | 13.95687 | 1744 | 232.0469 | 1.606 | 12.72084 | 1798 | 196.93755 | 1.953 |  | 0
308.0313 | 1.642 | 16.88632 | 1078.5 | 294.3906 | 1.802 | 16.13853 | 1809 | 254.6875 | 1.656 | 13.96201 | 1746 | 232.0781 | 1.606 | 12.72255 | 1801 | 196.57035 | 1.954 |  | 0
308.1719 | 1.642 | 16.89403 | 1079.5 | 294.4844 | 1.804 | 16.14368 | 1812 | 254.8125 | 1.658 | 13.96886 | 1748 | 232.1406 | 1.606 | 12.72598 | 1802 | 196.1797 | 1.955 |  | 0
308.3438 | 1.642 | 16.90345 | 1079.5 | 294.5625 | 1.804 | 16.14796 | 1814 | 254.9063 | 1.658 | 13.974 | 1750 | 232.25 | 1.608 | 12.73198 | 1803 | 195.7656 | 1.956 |  | 0
308.5156 | 1.644 | 16.91287 | 1081 | 294.6563 | 1.806 | 16.1531 | 1817 | 254.9688 | 1.66 | 13.97743 | 1751 | 232.25 | 1.608 | 12.73198 | 1805 | 195.4219 | 1.957 |  | 0
308.6719 | 1.644 | 16.92144 | 1082.5 | 294.7656 | 1.806 | 16.15909 | 1820 | 255.0938 | 1.66 | 13.98428 | 1753 | 232.3281 | 1.61 | 12.73626 | 1805 | 194.96875 | 1.957 |  | 0
308.8125 | 1.646 | 16.92915 | 1083.5 | 294.9375 | 1.806 | 16.16852 | 1822 | 255.1563 | 1.66 | 13.9877 | 1754 | 232.3438 | 1.61 | 12.73712 | 1807 | 194.6094 | 1.958 |  | 0
309 | 1.646 | 16.93942 | 1084 | 295.0469 | 1.808 | 16.17451 | 1824 | 255.3281 | 1.662 | 13.99712 | 1756 | 232.4531 | 1.61 | 12.74311 | 1809 | 194.21095 | 1.959 |  | 0
309.125 | 1.646 | 16.94628 | 1085 | 295.1719 | 1.808 | 16.18137 | 1827 | 255.3281 | 1.662 | 13.99712 | 1758 | 232.5469 | 1.612 | 12.74825 | 1810 | 193.83595 | 1.96 |  | 0
309.3125 | 1.648 | 16.95656 | 1086 | 295.3281 | 1.81 | 16.18993 | 1829 | 255.5156 | 1.664 | 14.0074 | 1760 | 232.5781 | 1.612 | 12.74996 | 1811 | 193.4297 | 1.961 |  | 0
309.4844 | 1.648 | 16.96598 | 1087 | 295.4844 | 1.81 | 16.1985 | 1832 | 255.6406 | 1.664 | 14.01425 | 1761 | 232.625 | 1.614 | 12.75254 | 1812 | 193.04685 | 1.962 |  | 0
309.625 | 1.65 | 16.97369 | 1087.5 | 295.5625 | 1.812 | 16.20278 | 1834 | 255.7031 | 1.666 | 14.01768 | 1762 | 232.6563 | 1.614 | 12.75425 | 1814 | 192.67185 | 1.962 |  | 0
309.8125 | 1.65 | 16.98397 | 1088.5 | 295.6406 | 1.812 | 16.20706 | 1837 | 255.8125 | 1.666 | 14.02368 | 1764 | 232.75 | 1.616 | 12.75939 | 1816 | 192.28125 | 1.963 |  | 0
309.9375 | 1.652 | 16.99082 | 1089.5 | 295.75 | 1.812 | 16.21306 | 1839 | 255.875 | 1.666 | 14.0271 | 1766 | 232.7656 | 1.616 | 12.76024 | 1817 | 191.89065 | 1.964 |  | 0
310.125 | 1.652 | 17.0011 | 1090 | 295.8594 | 1.814 | 16.21905 | 1841 | 255.9375 | 1.668 | 14.03053 | 1768 | 232.8594 | 1.616 | 12.76539 | 1818 | 191.47655 | 1.965 |  | 0
310.2344 | 1.652 | 17.00709 | 1091 | 296.0156 | 1.814 | 16.22762 | 1845 | 256.0938 | 1.668 | 14.0391 | 1769 | 232.8906 | 1.618 | 12.7671 | 1820 | 191.125 | 1.966 |  | 0
310.4219 | 1.654 | 17.01737 | 1092.5 | 296.1563 | 1.816 | 16.23533 | 1847 | 256.2031 | 1.67 | 14.04509 | 1771 | 232.9844 | 1.618 | 12.77224 | 1820 | 190.7422 | 1.966 |  | 0
310.5781 | 1.654 | 17.02594 | 1093.5 | 296.2344 | 1.816 | 16.23961 | 1849 | 256.2813 | 1.67 | 14.04938 | 1773 | 233.0469 | 1.62 | 12.77566 | 1822 | 190.32815 | 1.968 |  | 0
310.7656 | 1.656 | 17.03621 | 1093.5 | 296.375 | 1.816 | 16.24732 | 1852 | 256.4219 | 1.67 | 14.05709 | 1774 | 233.0313 | 1.62 | 12.77481 | 1824 | 190.00785 | 1.968 |  | 0
310.875 | 1.656 | 17.04221 | 1095.5 | 296.5 | 1.818 | 16.25417 | 1854 | 256.4531 | 1.672 | 14.0588 | 1776 | 233.1406 | 1.622 | 12.7808 | 1825 | 189.6172 | 1.969 |  | 0
311.0625 | 1.658 | 17.05249 | 1096 | 296.6094 | 1.818 | 16.26017 | 1857 | 256.5781 | 1.672 | 14.06565 | 1777 | 233.25 | 1.622 | 12.7868 | 1826 | 189.28125 | 1.97 |  | 0
311.1875 | 1.658 | 17.05934 | 1096.5 | 296.75 | 1.82 | 16.26788 | 1859 | 256.6563 | 1.674 | 14.06994 | 1779 | 233.25 | 1.622 | 12.7868 | 1827 | 188.89065 | 1.971 |  | 0
311.3594 | 1.658 | 17.06877 | 1097.5 | 296.875 | 1.82 | 16.27473 | 1861 | 256.7813 | 1.674 | 14.07679 | 1781 | 233.3125 | 1.624 | 12.79022 | 1829 | 188.53905 | 1.972 |  | 0
311.5313 | 1.66 | 17.07819 | 1099 | 296.9844 | 1.82 | 16.28073 | 1864 | 256.8594 | 1.676 | 14.08107 | 1782 | 233.3125 | 1.624 | 12.79022 | 1830 | 188.1719 | 1.972 |  | 0
311.6406 | 1.66 | 17.08418 | 1099 | 297.125 | 1.822 | 16.28844 | 1867 | 257.0156 | 1.676 | 14.08963 | 1784 | 233.4531 | 1.626 | 12.79793 | 1832 | 187.82815 | 1.974 |  | 0
311.7969 | 1.662 | 17.09275 | 1100 | 297.2344 | 1.822 | 16.29443 | 1869 | 257 | 1.676 | 14.08878 | 1785 | 233.4844 | 1.626 | 12.79965 | 1833 | 187.46875 | 1.974 |  | 0
312.0156 | 1.662 | 17.10474 | 1101 | 297.4063 | 1.824 | 16.30386 | 1872 | 257.2188 | 1.678 | 14.10077 | 1788 | 233.5625 | 1.628 | 12.80393 | 1834 | 187.13285 | 1.975 |  | 0
312.0938 | 1.662 | 17.10903 | 1102 | 297.5313 | 1.824 | 16.31071 | 1873 | 257.25 | 1.678 | 14.10248 | 1790 | 233.5469 | 1.628 | 12.80307 | 1836 | 186.83595 | 1.976 |  | 0
312.2813 | 1.664 | 17.11931 | 1103 | 297.6406 | 1.826 | 16.3167 | 1878 | 257.4063 | 1.68 | 14.11105 | 1791 | 233.6719 | 1.628 | 12.80993 | 1837 | 186.42185 | 1.976 |  | 0
312.4844 | 1.664 | 17.13044 | 1103.5 | 297.7656 | 1.826 | 16.32355 | 1878 | 257.5156 | 1.68 | 14.11704 | 1792 | 233.7344 | 1.63 | 12.81335 | 1838 | 186.1563 | 1.978 |  | 0
312.6406 | 1.666 | 17.139 | 1105 | 297.8438 | 1.826 | 16.32784 | 1882 | 257.5938 | 1.68 | 14.12133 | 1794 | 233.7656 | 1.63 | 12.81506 | 1839 | 185.78905 | 1.978 |  | 0
312.7344 | 1.666 | 17.14414 | 1106 | 298 | 1.828 | 16.3364 | 1884 | 257.7031 | 1.682 | 14.12732 | 1796 | 233.7813 | 1.632 | 12.81592 | 1841 | 185.5 | 1.979 |  | 0
312.9531 | 1.668 | 17.15613 | 1107 | 298.1406 | 1.828 | 16.34411 | 1887 | 257.7656 | 1.682 | 14.13075 | 1797 | 233.8906 | 1.632 | 12.82192 | 1842 | 185.16405 | 1.98 |  | 0
313.125 | 1.668 | 17.16556 | 1107.5 | 298.3125 | 1.83 | 16.35353 | 1889 | 257.8906 | 1.684 | 14.1376 | 1800 | 233.9375 | 1.632 | 12.82449 | 1844 | 184.89845 | 1.981 |  | 0
313.2813 | 1.668 | 17.17413 | 1108.5 | 298.3594 | 1.83 | 16.35611 | 1892 | 257.9688 | 1.684 | 14.14189 | 1801 | 234.0156 | 1.634 | 12.82877 | 1845 | 184.53905 | 1.981 |  | 0
313.4063 | 1.67 | 17.18098 | 1109.5 | 298.5 | 1.83 | 16.36381 | 1894 | 258.0313 | 1.686 | 14.14531 | 1803 | 234.0469 | 1.634 | 12.83048 | 1846 | 184.25 | 1.982 |  | 0
313.5625 | 1.67 | 17.18954 | 1110.5 | 298.5938 | 1.832 | 16.36895 | 1897 | 258.1563 | 1.686 | 14.15217 | 1804 | 234.0625 | 1.636 | 12.83134 | 1847 | 183.96875 | 1.983 |  | 0
313.7344 | 1.672 | 17.19896 | 1111 | 298.7969 | 1.832 | 16.38009 | 1899 | 258.25 | 1.686 | 14.1573 | 1806 | 234.1406 | 1.636 | 12.83562 | 1849 | 183.6641 | 1.984 |  | 0
313.8438 | 1.672 | 17.20496 | 1112.5 | 298.8906 | 1.834 | 16.38523 | 1902 | 258.3906 | 1.688 | 14.16501 | 1807 | 234.2031 | 1.638 | 12.83905 | 1850 | 183.4141 | 1.985 |  | 0
314.0781 | 1.674 | 17.21781 | 1113.5 | 298.9844 | 1.834 | 16.39037 | 1904 | 258.4375 | 1.688 | 14.16758 | 1809 | 234.2188 | 1.638 | 12.83991 | 1852 | 183.14845 | 1.985 |  | 0
314.2188 | 1.674 | 17.22552 | 1115 | 299.0938 | 1.836 | 16.39636 | 1908 | 258.5938 | 1.69 | 14.17615 | 1811 | 234.2813 | 1.638 | 12.84333 | 1852 | 182.88285 | 1.986 |  | 0
314.4063 | 1.674 | 17.2358 | 1115.5 | 299.2344 | 1.836 | 16.40407 | 1910 | 258.6094 | 1.69 | 14.177 | 1813 | 234.3281 | 1.64 | 12.8459 | 1854 | 182.6094 | 1.987 |  | 0
314.5469 | 1.676 | 17.24351 | 1115.5 | 299.3438 | 1.836 | 16.41007 | 1913 | 258.75 | 1.692 | 14.18471 | 1814 | 234.375 | 1.64 | 12.84847 | 1855 | 182.34375 | 1.987 |  | 0
314.7188 | 1.676 | 17.25293 | 1117.5 | 299.5 | 1.838 | 16.41863 | 1915 | 258.8438 | 1.692 | 14.18985 | 1815 | 234.5 | 1.642 | 12.85532 | 1856 | 182.07815 | 1.989 |  | 0
314.8594 | 1.678 | 17.26064 | 1117.5 | 299.6094 | 1.838 | 16.42463 | 1918 | 258.9688 | 1.692 | 14.19671 | 1818 | 234.5313 | 1.642 | 12.85704 | 1858 | 181.84375 | 1.989 |  | 0
315.0469 | 1.678 | 17.27092 | 1119 | 299.75 | 1.84 | 16.43234 | 1921 | 259.0625 | 1.694 | 14.20184 | 1819 | 234.6094 | 1.644 | 12.86132 | 1859 | 181.5703 | 1.989 |  | 0
315.1406 | 1.678 | 17.27605 | 1119.5 | 299.8438 | 1.84 | 16.43748 | 1924 | 259.125 | 1.694 | 14.20527 | 1820 | 234.6094 | 1.644 | 12.86132 | 1861 | 181.3281 | 1.991 |  | 0
315.3438 | 1.68 | 17.28719 | 1121 | 300.0313 | 1.842 | 16.44776 | 1926 | 259.2656 | 1.696 | 14.21298 | 1823 | 234.7188 | 1.644 | 12.86732 | 1862 | 181.03125 | 1.991 |  | 0
315.4844 | 1.68 | 17.2949 | 1121.5 | 300.0625 | 1.842 | 16.44947 | 1929 | 259.3906 | 1.696 | 14.21983 | 1824 | 234.7188 | 1.646 | 12.86732 | 1864 | 180.8281 | 1.992 |  | 0
315.625 | 1.682 | 17.30261 | 1122.5 | 300.2031 | 1.842 | 16.45718 | 1932 | 259.5 | 1.696 | 14.22583 | 1826 | 234.7813 | 1.646 | 12.87074 | 1865 | 180.59375 | 1.993 |  | 0
315.7656 | 1.682 | 17.31032 | 1123.5 | 300.3125 | 1.844 | 16.46317 | 1934 | 259.5625 | 1.698 | 14.22925 | 1828 | 234.8438 | 1.648 | 12.87417 | 1865 | 180.375 | 1.994 |  | 0
315.9219 | 1.684 | 17.31888 | 1124.5 | 300.4531 | 1.844 | 16.47088 | 1936 | 259.6719 | 1.698 | 14.23525 | 1830 | 234.9063 | 1.648 | 12.8776 | 1867 | 180.125 | 1.994 |  | 0
316.125 | 1.684 | 17.33002 | 1125 | 300.5781 | 1.846 | 16.47773 | 1939 | 259.7344 | 1.7 | 14.23868 | 1831 | 234.9219 | 1.648 | 12.87845 | 1868 | 179.9375 | 1.995 |  | 0
316.2969 | 1.684 | 17.33944 | 1125.5 | 300.7031 | 1.846 | 16.48459 | 1942 | 259.8594 | 1.7 | 14.24553 | 1832 | 234.9844 | 1.65 | 12.88188 | 1870 | 179.65625 | 1.996 |  | 0
316.4219 | 1.686 | 17.34629 | 1127 | 300.75 | 1.846 | 16.48716 | 1945 | 259.9219 | 1.702 | 14.24896 | 1835 | 235.0313 | 1.65 | 12.88445 | 1870 | 179.47655 | 1.997 |  | 0
316.5781 | 1.686 | 17.35486 | 1127 | 300.9375 | 1.848 | 16.49744 | 1947 | 260.0625 | 1.702 | 14.25666 | 1836 | 235.125 | 1.652 | 12.88959 | 1872 | 179.2422 | 1.998 |  | 0
316.7188 | 1.688 | 17.36257 | 1129.5 | 301.0156 | 1.848 | 16.50172 | 1950 | 260.1094 | 1.702 | 14.25923 | 1838 | 235.1563 | 1.652 | 12.8913 | 1873 | 179.0469 | 1.998 |  | 0
316.8906 | 1.688 | 17.37199 | 1130 | 301.2031 | 1.85 | 16.512 | 1953 | 260.2344 | 1.704 | 14.26609 | 1840 | 235.2031 | 1.654 | 12.89387 | 1874 | 178.8047 | 1.999 |  | 0
317.0625 | 1.69 | 17.38141 | 1130.5 | 301.3281 | 1.85 | 16.51885 | 1955 | 260.3125 | 1.704 | 14.27037 | 1842 | 235.2813 | 1.654 | 12.89815 | 1875 | 178.60935 | 2 |  | 0
317.2031 | 1.69 | 17.38912 | 1132 | 301.4688 | 1.852 | 16.52656 | 1958 | 260.4375 | 1.706 | 14.27722 | 1843 | 235.2656 | 1.654 | 12.89729 | 1877 | 178.39065 | 2 |  | 0
317.3906 | 1.69 | 17.3994 | 1132.5 | 301.5625 | 1.852 | 16.5317 | 1961 | 260.5313 | 1.706 | 14.28236 | 1845 | 235.2969 | 1.656 | 12.89901 | 1878 | 178.16405 | 2.002 |  | 0
317.5313 | 1.692 | 17.40711 | 1133.5 | 301.625 | 1.852 | 16.53513 | 1963 | 260.6094 | 1.708 | 14.28664 | 1847 | 235.4063 | 1.656 | 12.90501 | 1880 | 177.9531 | 2.002 |  | 0
317.6875 | 1.692 | 17.41567 | 1134 | 301.8594 | 1.854 | 16.54798 | 1966 | 260.7188 | 1.708 | 14.29264 | 1848 | 235.4375 | 1.658 | 12.90672 | 1880 | 177.75785 | 2.002 |  | 0
317.8281 | 1.694 | 17.42338 | 1135 | 301.875 | 1.854 | 16.54883 | 1968 | 260.7656 | 1.708 | 14.29521 | 1850 | 235.5313 | 1.658 | 12.91186 | 1882 | 177.53125 | 2.004 |  | 0
318.0313 | 1.694 | 17.43452 | 1135.5 | 302.0469 | 1.856 | 16.55825 | 1971 | 260.8438 | 1.71 | 14.29949 | 1852 | 235.5781 | 1.658 | 12.91443 | 1883 | 177.3125 | 2.004 |  | 0
318.1406 | 1.694 | 17.44051 | 1136 | 302.0938 | 1.856 | 16.56083 | 1974 | 261 | 1.71 | 14.30806 | 1853 | 235.625 | 1.66 | 12.917 | 1885 | 177.125 | 2.005 |  | 0
318.3438 | 1.696 | 17.45165 | 1138 | 302.2656 | 1.856 | 16.57024 | 1976 | 261.0625 | 1.712 | 14.31148 | 1855 | 235.6094 | 1.66 | 12.91614 | 1885 | 176.89065 | 2.006 |  | 0
318.4063 | 1.696 | 17.45508 | 1138.5 | 302.4375 | 1.858 | 16.57967 | 1979 | 261.1875 | 1.712 | 14.31834 | 1857 | 235.7188 | 1.662 | 12.92214 | 1887 | 176.7422 | 2.006 |  | 0
318.625 | 1.698 | 17.46707 | 1139.5 | 302.5 | 1.858 | 16.58309 | 1982 | 261.3125 | 1.712 | 14.32519 | 1860 | 235.75 | 1.662 | 12.92385 | 1888 | 176.4844 | 2.008 |  | 0
318.7656 | 1.698 | 17.47478 | 1140 | 302.625 | 1.86 | 16.58995 | 1984 | 261.4063 | 1.714 | 14.33033 | 1861 | 235.7969 | 1.662 | 12.92642 | 1889 | 176.32815 | 2.008 |  | 0
318.9688 | 1.7 | 17.48592 | 1141 | 302.7344 | 1.86 | 16.59594 | 1987 | 261.4844 | 1.714 | 14.33461 | 1862 | 235.8906 | 1.664 | 12.93156 | 1891 | 176.10155 | 2.009 |  | 0
319.0313 | 1.7 | 17.48934 | 1141.5 | 302.8594 | 1.862 | 16.6028 | 1989 | 261.5781 | 1.716 | 14.33975 | 1864 | 235.9531 | 1.664 | 12.93498 | 1891 | 175.9297 | 2.01 |  | 0
319.2656 | 1.7 | 17.50219 | 1142.5 | 302.9688 | 1.862 | 16.60879 | 1992 | 261.7188 | 1.716 | 14.34746 | 1867 | 235.9844 | 1.666 | 12.9367 | 1892 | 175.71095 | 2.011 |  | 0
319.4219 | 1.702 | 17.51075 | 1144 | 303.0625 | 1.862 | 16.61393 | 1995 | 261.7656 | 1.718 | 14.35003 | 1868 | 236.0781 | 1.666 | 12.94184 | 1895 | 175.51565 | 2.011 |  | 0
319.5313 | 1.702 | 17.51675 | 1145 | 303.2031 | 1.864 | 16.62164 | 1998 | 261.8281 | 1.718 | 14.35345 | 1869 | 236.0781 | 1.668 | 12.94184 | 1896 | 175.33595 | 2.012 |  | 0
319.6563 | 1.704 | 17.5236 | 1146.5 | 303.3125 | 1.864 | 16.62763 | 1999 | 261.9688 | 1.718 | 14.36117 | 1871 | 236.1406 | 1.668 | 12.94526 | 1897 | 175.15625 | 2.013 |  | 0
319.8438 | 1.704 | 17.53388 | 1147 | 303.4531 | 1.866 | 16.63534 | 2003 | 262.0625 | 1.72 | 14.3663 | 1873 | 236.2188 | 1.67 | 12.94955 | 1899 | 174.94535 | 2.013 |  | 0
319.9375 | 1.706 | 17.53902 | 1147.5 | 303.5469 | 1.866 | 16.64048 | 2006 | 262.125 | 1.72 | 14.36973 | 1875 | 236.25 | 1.67 | 12.95126 | 1899 | 174.8047 | 2.015 |  | 0
320.1719 | 1.706 | 17.55187 | 1149 | 303.75 | 1.868 | 16.65162 | 2008 | 262.2656 | 1.722 | 14.37744 | 1876 | 236.25 | 1.67 | 12.95126 | 1901 | 174.5547 | 2.015 |  | 0
320.2344 | 1.706 | 17.5553 | 1149.5 | 303.7813 | 1.868 | 16.65333 | 2010 | 262.3438 | 1.722 | 14.38172 | 1878 | 236.3125 | 1.672 | 12.95469 | 1901 | 174.40625 | 2.016 |  | 0
320.4219 | 1.708 | 17.56557 | 1150.5 | 303.875 | 1.868 | 16.65847 | 2013 | 262.4375 | 1.722 | 14.38686 | 1880 | 236.375 | 1.672 | 12.95811 | 1903 | 174.21095 | 2.017 |  | 0
320.6875 | 1.708 | 17.58013 | 1151 | 303.9375 | 1.87 | 16.6619 | 2016 | 262.5625 | 1.724 | 14.39371 | 1883 | 236.4219 | 1.674 | 12.96068 | 1904 | 174 | 2.017 |  | 0
320.7969 | 1.71 | 17.58613 | 1152 | 304.0938 | 1.87 | 16.67047 | 2018 | 262.625 | 1.724 | 14.39714 | 1884 | 236.4688 | 1.674 | 12.96325 | 1905 | 173.78905 | 2.019 |  | 0
320.9531 | 1.71 | 17.59469 | 1153.5 | 304.1563 | 1.872 | 16.67389 | 2021 | 262.7031 | 1.726 | 14.40142 | 1886 | 236.5469 | 1.674 | 12.96753 | 1906 | 173.625 | 2.019 |  | 0
321.1094 | 1.71 | 17.60326 | 1154.5 | 304.3281 | 1.872 | 16.68331 | 2024 | 262.7656 | 1.726 | 14.40485 | 1887 | 236.5469 | 1.676 | 12.96753 | 1908 | 173.3906 | 2.02 |  | 0
321.2188 | 1.712 | 17.60926 | 1155.5 | 304.3594 | 1.874 | 16.68503 | 2027 | 262.9063 | 1.728 | 14.41256 | 1888 | 236.6406 | 1.676 | 12.97267 | 1909 | 173.2422 | 2.021 |  | 0
321.375 | 1.712 | 17.61782 | 1155.5 | 304.5 | 1.874 | 16.69273 | 2029 | 263.0156 | 1.728 | 14.41855 | 1889 | 236.6719 | 1.678 | 12.97439 | 1911 | 173.0625 | 2.021 |  | 0
321.5313 | 1.714 | 17.62639 | 1157 | 304.5313 | 1.874 | 16.69445 | 2032 | 263.1094 | 1.728 | 14.4237 | 1892 | 236.7031 | 1.678 | 12.9761 | 1912 | 172.8594 | 2.023 |  | 0
321.6563 | 1.714 | 17.63324 | 1158 | 304.7188 | 1.876 | 16.70473 | 2034 | 263.2188 | 1.73 | 14.42969 | 1893 | 236.7656 | 1.68 | 12.97952 | 1913 | 172.65625 | 2.023 |  | 0
321.8438 | 1.714 | 17.64352 | 1158.5 | 304.75 | 1.876 | 16.70644 | 2037 | 263.2969 | 1.73 | 14.43397 | 1895 | 236.7344 | 1.68 | 12.97781 | 1915 | 172.50005 | 2.024 |  | 0
321.9844 | 1.716 | 17.65123 | 1160 | 304.9531 | 1.878 | 16.71757 | 2040 | 263.4063 | 1.732 | 14.43997 | 1898 | 236.8281 | 1.68 | 12.98295 | 1916 | 172.3203 | 2.025 |  | 0
322.1563 | 1.716 | 17.66065 | 1160.5 | 305 | 1.878 | 16.72014 | 2042 | 263.5313 | 1.732 | 14.44682 | 1900 | 236.8906 | 1.682 | 12.98638 | 1917 | 172.1328 | 2.026 |  | 0
322.2969 | 1.718 | 17.66836 | 1161 | 305.1406 | 1.878 | 16.72785 | 2045 | 263.5625 | 1.734 | 14.44853 | 1901 | 236.8594 | 1.682 | 12.98467 | 1918 | 171.9766 | 2.027 |  | 0
322.5 | 1.718 | 17.6795 | 1162.5 | 305.2188 | 1.88 | 16.73214 | 2047 | 263.7031 | 1.734 | 14.45624 | 1902 | 236.9375 | 1.684 | 12.98895 | 1920 | 171.75785 | 2.027 |  | 0
322.625 | 1.72 | 17.68635 | 1163.5 | 305.3594 | 1.88 | 16.73985 | 2051 | 263.7656 | 1.734 | 14.45967 | 1904 | 237.0469 | 1.684 | 12.99495 | 1920 | 171.5703 | 2.028 |  | 0
322.7969 | 1.72 | 17.69577 | 1164.5 | 305.4063 | 1.882 | 16.74242 | 2054 | 263.8594 | 1.736 | 14.46481 | 1906 | 237.1094 | 1.686 | 12.99837 | 1922 | 171.3672 | 2.029 |  | 0
322.875 | 1.72 | 17.70005 | 1165 | 305.5 | 1.882 | 16.74755 | 2055 | 263.9219 | 1.736 | 14.46824 | 1908 | 237.1094 | 1.686 | 12.99837 | 1923 | 171.21095 | 2.03 |  | 0
323.0625 | 1.722 | 17.71033 | 1166.5 | 305.625 | 1.884 | 16.75441 | 2058 | 264.0625 | 1.738 | 14.47594 | 1910 | 237.1719 | 1.686 | 13.0018 | 1926 | 170.9922 | 2.031 |  | 0
323.1875 | 1.722 | 17.71719 | 1167.5 | 305.7656 | 1.884 | 16.76211 | 2061 | 264.1406 | 1.738 | 14.48023 | 1910 | 237.1563 | 1.688 | 13.00094 | 1926 | 170.83595 | 2.031 |  | 0
323.3594 | 1.724 | 17.72661 | 1169 | 305.8281 | 1.884 | 16.76554 | 2064 | 264.2656 | 1.738 | 14.48708 | 1913 | 237.2344 | 1.688 | 13.00522 | 1926 | 170.64065 | 2.032 |  | 0
323.4844 | 1.724 | 17.73346 | 1169 | 305.9219 | 1.886 | 16.77068 | 2067 | 264.3125 | 1.74 | 14.48965 | 1914 | 237.2969 | 1.69 | 13.00865 | 1928 | 170.50785 | 2.033 |  | 0
323.6719 | 1.726 | 17.74374 | 1170 | 306.0625 | 1.886 | 16.77839 | 2069 | 264.4375 | 1.74 | 14.4965 | 1916 | 237.3438 | 1.69 | 13.01122 | 1930 | 170.26565 | 2.034 |  | 0
323.7656 | 1.726 | 17.74888 | 1170.5 | 306.1094 | 1.888 | 16.78096 | 2072 | 264.4688 | 1.742 | 14.49822 | 1918 | 237.4063 | 1.69 | 13.01465 | 1931 | 170.09375 | 2.034 |  | 0
323.9531 | 1.726 | 17.75916 | 1172 | 306.2969 | 1.888 | 16.79124 | 2074 | 264.6094 | 1.742 | 14.50593 | 1919 | 237.4375 | 1.692 | 13.01636 | 1932 | 169.89065 | 2.035 |  | 0
324.1094 | 1.728 | 17.76772 | 1173 | 306.3906 | 1.888 | 16.79638 | 2078 | 264.6563 | 1.744 | 14.5085 | 1921 | 237.4844 | 1.692 | 13.01893 | 1933 | 169.69535 | 2.036 |  | 0
324.2813 | 1.728 | 17.77715 | 1173.5 | 306.5469 | 1.89 | 16.80494 | 2080 | 264.7969 | 1.744 | 14.5162 | 1923 | 237.5469 | 1.694 | 13.02236 | 1933 | 169.50785 | 2.037 |  | 0
324.3438 | 1.73 | 17.78057 | 1174.5 | 306.6406 | 1.89 | 16.81008 | 2083 | 264.8594 | 1.744 | 14.51963 | 1924 | 237.5781 | 1.694 | 13.02407 | 1936 | 169.3438 | 2.038 |  | 0
324.5313 | 1.73 | 17.79085 | 1175 | 306.7969 | 1.892 | 16.81865 | 2085 | 264.9844 | 1.746 | 14.52648 | 1926 | 237.6563 | 1.696 | 13.02835 | 1936 | 169.14065 | 2.039 |  | 0
324.6875 | 1.73 | 17.79942 | 1176 | 306.8438 | 1.892 | 16.82122 | 2087 | 265.0781 | 1.746 | 14.53162 | 1928 | 237.6719 | 1.696 | 13.02921 | 1938 | 168.96095 | 2.04 |  | 0
324.8281 | 1.732 | 17.80712 | 1177.5 | 306.9844 | 1.894 | 16.82893 | 2090 | 265.1719 | 1.748 | 14.53676 | 1930 | 237.6563 | 1.696 | 13.02835 | 1939 | 168.77345 | 2.04 |  | 0
325 | 1.732 | 17.81655 | 1178.5 | 307.0781 | 1.894 | 16.83407 | 2092 | 265.2344 | 1.748 | 14.54019 | 1931 | 237.7031 | 1.698 | 13.03092 | 1941 | 168.6172 | 2.041 |  | 0
325.1563 | 1.734 | 17.82511 | 1179.5 | 307.2031 | 1.894 | 16.84092 | 2095 | 265.3438 | 1.75 | 14.54619 | 1933 | 237.75 | 1.698 | 13.03349 | 1942 | 168.4219 | 2.042 |  | 0
325.3438 | 1.734 | 17.83539 | 1181 | 307.2969 | 1.896 | 16.84606 | 2098 | 265.4375 | 1.75 | 14.55132 | 1934 | 237.7969 | 1.7 | 13.03606 | 1943 | 168.2422 | 2.042 |  | 0
325.4688 | 1.736 | 17.84225 | 1182 | 307.4844 | 1.896 | 16.85634 | 2100 | 265.5313 | 1.75 | 14.55646 | 1936 | 237.875 | 1.7 | 13.04034 | 1945 | 168.03905 | 2.044 |  | 0
325.6406 | 1.736 | 17.85166 | 1182.5 | 307.5781 | 1.898 | 16.86148 | 2103 | 265.6094 | 1.752 | 14.56075 | 1938 | 237.8906 | 1.702 | 13.0412 | 1946 | 167.85155 | 2.044 |  | 0
325.75 | 1.736 | 17.85766 | 1184 | 307.6563 | 1.898 | 16.86576 | 2106 | 265.7031 | 1.752 | 14.56588 | 1940 | 237.9063 | 1.702 | 13.04206 | 1947 | 167.7031 | 2.045 |  | 0
325.8906 | 1.738 | 17.86537 | 1185 | 307.7813 | 1.9 | 16.87261 | 2108 | 265.7813 | 1.754 | 14.57017 | 1941 | 237.9688 | 1.702 | 13.04548 | 1947 | 167.5078 | 2.046 |  | 0
326.0625 | 1.738 | 17.87479 | 1186 | 307.9688 | 1.9 | 16.88289 | 2112 | 265.8906 | 1.754 | 14.57616 | 1943 | 238.0625 | 1.704 | 13.05062 | 1949 | 167.34375 | 2.047 |  | 0
326.2188 | 1.74 | 17.88336 | 1186 | 308 | 1.9 | 16.8846 | 2113 | 265.9688 | 1.754 | 14.58045 | 1945 | 238.0625 | 1.704 | 13.05062 | 1950 | 167.125 | 2.048 |  | 0
326.3906 | 1.74 | 17.89278 | 1187.5 | 308.1875 | 1.902 | 16.89488 | 2117 | 266.0781 | 1.756 | 14.58644 | 1946 | 238.0781 | 1.706 | 13.05148 | 1951 | 166.9844 | 2.048 |  | 0
326.5 | 1.74 | 17.89878 | 1188.5 | 308.25 | 1.902 | 16.89831 | 2119 | 266.1875 | 1.756 | 14.59244 | 1947 | 238.1563 | 1.706 | 13.05576 | 1952 | 166.77345 | 2.05 |  | 0
326.6563 | 1.742 | 17.90735 | 1189.5 | 308.4375 | 1.904 | 16.90859 | 2122 | 266.2344 | 1.758 | 14.59501 | 1950 | 238.2188 | 1.706 | 13.05919 | 1954 | 166.58595 | 2.05 |  | 0
326.8125 | 1.742 | 17.91591 | 1191 | 308.5 | 1.904 | 16.91201 | 2125 | 266.4063 | 1.758 | 14.60443 | 1951 | 238.25 | 1.708 | 13.0609 | 1955 | 166.40625 | 2.051 |  | 0
326.9375 | 1.744 | 17.92276 | 1191 | 308.6406 | 1.904 | 16.91972 | 2128 | 266.4375 | 1.76 | 14.60614 | 1953 | 238.2813 | 1.708 | 13.06262 | 1956 | 166.2031 | 2.052 |  | 0
327.1719 | 1.744 | 17.93561 | 1192 | 308.8281 | 1.906 | 16.93 | 2131 | 266.5625 | 1.76 | 14.61299 | 1956 | 238.3281 | 1.71 | 13.06518 | 1958 | 166 | 2.052 |  | 0
327.2344 | 1.746 | 17.93904 | 1194 | 308.9063 | 1.906 | 16.93429 | 2133 | 266.6406 | 1.76 | 14.61728 | 1957 | 238.3125 | 1.71 | 13.06433 | 1959 | 165.8672 | 2.054 |  | 0
327.4219 | 1.746 | 17.94932 | 1194 | 309.0156 | 1.908 | 16.94028 | 2136 | 266.75 | 1.762 | 14.62327 | 1958 | 238.4375 | 1.712 | 13.07118 | 1961 | 165.6328 | 2.054 |  | 0
327.5625 | 1.746 | 17.95702 | 1195 | 309.1406 | 1.908 | 16.94713 | 2140 | 266.8125 | 1.762 | 14.6267 | 1959 | 238.4844 | 1.712 | 13.07375 | 1962 | 165.4453 | 2.055 |  | 0
327.7031 | 1.748 | 17.96473 | 1196.5 | 309.25 | 1.908 | 16.95313 | 2142 | 266.9531 | 1.764 | 14.63441 | 1961 | 238.5156 | 1.712 | 13.07546 | 1963 | 165.2891 | 2.056 |  | 0
327.9063 | 1.748 | 17.97587 | 1197.5 | 309.375 | 1.91 | 16.95998 | 2145 | 266.9844 | 1.764 | 14.63612 | 1963 | 238.5469 | 1.714 | 13.07718 | 1964 | 165.10935 | 2.057 |  | 0
328.0625 | 1.75 | 17.98443 | 1198 | 309.5469 | 1.91 | 16.96941 | 2148 | 267.1094 | 1.766 | 14.64298 | 1965 | 238.5938 | 1.714 | 13.07975 | 1965 | 164.89845 | 2.058 |  | 0
328.2344 | 1.75 | 17.99386 | 1199 | 309.5938 | 1.912 | 16.97198 | 2151 | 267.1875 | 1.766 | 14.64726 | 1967 | 238.625 | 1.716 | 13.08146 | 1966 | 164.75785 | 2.058 |  | 0
328.3438 | 1.752 | 17.99985 | 1200 | 309.7969 | 1.912 | 16.98311 | 2154 | 267.25 | 1.766 | 14.65068 | 1968 | 238.6563 | 1.716 | 13.08317 | 1967 | 164.5547 | 2.059 |  | 0
328.5 | 1.752 | 18.00842 | 1201 | 309.8594 | 1.914 | 16.98654 | 2156 | 267.3906 | 1.768 | 14.65839 | 1970 | 238.7031 | 1.718 | 13.08574 | 1968 | 164.35155 | 2.06 |  | 0
328.6563 | 1.752 | 18.01699 | 1203 | 309.9844 | 1.914 | 16.99339 | 2160 | 267.4375 | 1.768 | 14.66096 | 1972 | 238.75 | 1.718 | 13.08831 | 1970 | 164.1797 | 2.061 |  | 0
328.7969 | 1.754 | 18.02469 | 1203 | 310.1094 | 1.914 | 17.00024 | 2163 | 267.5625 | 1.77 | 14.66781 | 1974 | 238.75 | 1.718 | 13.08831 | 1971 | 163.9844 | 2.062 |  | 0
328.9375 | 1.754 | 18.0324 | 1203.5 | 310.2344 | 1.916 | 17.00709 | 2165 | 267.6563 | 1.77 | 14.67296 | 1975 | 238.8125 | 1.72 | 13.09174 | 1972 | 163.7969 | 2.062 |  | 0
329.0781 | 1.756 | 18.04011 | 1205 | 310.3438 | 1.916 | 17.01309 | 2168 | 267.7188 | 1.77 | 14.67638 | 1977 | 238.8438 | 1.72 | 13.09345 | 1974 | 163.625 | 2.064 |  | 0
329.2969 | 1.756 | 18.0521 | 1205.5 | 310.4844 | 1.918 | 17.0208 | 2172 | 267.8125 | 1.772 | 14.68152 | 1979 | 238.8906 | 1.722 | 13.09602 | 1975 | 163.45315 | 2.064 |  | 0
329.4219 | 1.756 | 18.05896 | 1206.5 | 310.6094 | 1.918 | 17.02765 | 2174 | 267.8906 | 1.772 | 14.6858 | 1981 | 238.9219 | 1.722 | 13.09773 | 1975 | 163.2344 | 2.065 |  | 0
329.5625 | 1.758 | 18.06666 | 1208 | 310.7813 | 1.918 | 17.03708 | 2178 | 268 | 1.774 | 14.6918 | 1983 | 238.9688 | 1.722 | 13.1003 | 1977 | 163.0391 | 2.066 |  | 0
329.7031 | 1.758 | 18.07437 | 1208.5 | 310.8125 | 1.92 | 17.03879 | 2181 | 268.0938 | 1.774 | 14.69694 | 1985 | 239.0156 | 1.724 | 13.10287 | 1978 | 162.85155 | 2.066 |  | 0
329.875 | 1.76 | 18.08379 | 1209.5 | 310.9375 | 1.92 | 17.04564 | 2183 | 268.1875 | 1.776 | 14.70208 | 1985 | 239.0625 | 1.724 | 13.10544 | 1979 | 162.6875 | 2.068 |  | 0
330.0156 | 1.76 | 18.0915 | 1210.5 | 311.0469 | 1.922 | 17.05164 | 2186 | 268.2813 | 1.776 | 14.70722 | 1987 | 239.0938 | 1.726 | 13.10716 | 1980 | 162.46095 | 2.068 |  | 0
330.1563 | 1.762 | 18.09922 | 1211.5 | 311.1719 | 1.922 | 17.05849 | 2189 | 268.3125 | 1.776 | 14.70893 | 1990 | 239.1094 | 1.726 | 13.10801 | 1982 | 162.28125 | 2.069 |  | 0
330.3281 | 1.762 | 18.10863 | 1212 | 311.2969 | 1.924 | 17.06534 | 2193 | 268.4688 | 1.778 | 14.7175 | 1992 | 239.2188 | 1.728 | 13.11401 | 1983 | 162.1016 | 2.07 |  | 0
330.4688 | 1.762 | 18.11635 | 1214 | 311.4219 | 1.924 | 17.07219 | 2195 | 268.5313 | 1.778 | 14.72092 | 1994 | 239.2188 | 1.728 | 13.11401 | 1985 | 161.92185 | 2.071 |  | 0
330.6563 | 1.764 | 18.12663 | 1214.5 | 311.4844 | 1.924 | 17.07562 | 2198 | 268.625 | 1.78 | 14.72606 | 1996 | 239.2188 | 1.728 | 13.11401 | 1985 | 161.71095 | 2.072 |  | 0
330.75 | 1.764 | 18.13176 | 1215 | 311.6563 | 1.926 | 17.08504 | 2201 | 268.7344 | 1.78 | 14.73206 | 1996 | 239.2969 | 1.73 | 13.11829 | 1986 | 161.5547 | 2.072 |  | 0
330.9531 | 1.766 | 18.1429 | 1216.5 | 311.75 | 1.926 | 17.09018 | 2204 | 268.8125 | 1.782 | 14.73634 | 1999 | 239.3125 | 1.73 | 13.11915 | 1987 | 161.3281 | 2.074 |  | 0
331.1406 | 1.766 | 18.15318 | 1216.5 | 311.8906 | 1.928 | 17.09789 | 2208 | 268.875 | 1.782 | 14.73977 | 2001 | 239.375 | 1.732 | 13.12257 | 1989 | 161.17185 | 2.074 |  | 0
331.2813 | 1.766 | 18.16089 | 1218 | 311.9844 | 1.928 | 17.10303 | 2210 | 268.9688 | 1.782 | 14.74491 | 2003 | 239.4063 | 1.732 | 13.12429 | 1990 | 160.96875 | 2.075 |  | 0
331.4375 | 1.768 | 18.16945 | 1219.5 | 312.1406 | 1.93 | 17.11159 | 2214 | 269.0781 | 1.784 | 14.7509 | 2005 | 239.3906 | 1.734 | 13.12343 | 1992 | 160.77345 | 2.076 |  | 0
331.5938 | 1.768 | 18.17802 | 1220 | 312.2344 | 1.93 | 17.11673 | 2217 | 269.1875 | 1.784 | 14.7569 | 2006 | 239.4844 | 1.734 | 13.12857 | 1993 | 160.57815 | 2.076 |  | 0
331.6719 | 1.77 | 18.1823 | 1221.5 | 312.375 | 1.93 | 17.12444 | 2220 | 269.2656 | 1.786 | 14.76118 | 2008 | 239.5156 | 1.734 | 13.13028 | 1994 | 160.3906 | 2.078 |  | 0
331.8906 | 1.77 | 18.19429 | 1222 | 312.4844 | 1.932 | 17.13044 | 2222 | 269.3281 | 1.786 | 14.76461 | 2010 | 239.5469 | 1.736 | 13.132 | 1994 | 160.1875 | 2.078 |  | 0
332.0156 | 1.772 | 18.20114 | 1223 | 312.5625 | 1.932 | 17.13472 | 2226 | 269.375 | 1.786 | 14.76718 | 2012 | 239.5313 | 1.736 | 13.13114 | 1996 | 160.03125 | 2.079 |  | 0
332.2031 | 1.772 | 18.21142 | 1224 | 312.6563 | 1.934 | 17.13986 | 2228 | 269.5313 | 1.788 | 14.77574 | 2014 | 239.5781 | 1.738 | 13.13371 | 1997 | 159.82815 | 2.08 |  | 0
332.3594 | 1.772 | 18.21999 | 1224.5 | 312.7969 | 1.934 | 17.14757 | 2232 | 269.5625 | 1.788 | 14.77745 | 2016 | 239.6406 | 1.738 | 13.13713 | 1998 | 159.64065 | 2.081 |  | 0
332.5156 | 1.774 | 18.22855 | 1226 | 312.9375 | 1.934 | 17.15528 | 2234 | 269.7031 | 1.79 | 14.78516 | 2018 | 239.7344 | 1.738 | 13.14227 | 2000 | 159.4219 | 2.082 |  | 0
332.6875 | 1.774 | 18.23798 | 1227.5 | 313.0313 | 1.936 | 17.16042 | 2238 | 269.75 | 1.79 | 14.78773 | 2020 | 239.7031 | 1.74 | 13.14056 | 2000 | 159.21875 | 2.082 |  | 0
332.7813 | 1.776 | 18.24312 | 1228 | 313.1563 | 1.936 | 17.16727 | 2241 | 269.7969 | 1.792 | 14.7903 | 2021 | 239.7031 | 1.74 | 13.14056 | 2002 | 159.00785 | 2.083 |  | 0
333 | 1.776 | 18.25511 | 1229 | 313.2813 | 1.938 | 17.17413 | 2244 | 269.9375 | 1.792 | 14.79801 | 2024 | 239.75 | 1.742 | 13.14313 | 2003 | 158.82815 | 2.084 |  | 0
333.0625 | 1.778 | 18.25853 | 1230 | 313.4375 | 1.938 | 17.18269 | 2247 | 270.0313 | 1.792 | 14.80315 | 2025 | 239.7656 | 1.742 | 13.14398 | 2003 | 158.63285 | 2.085 |  | 0
333.2969 | 1.778 | 18.27138 | 1231 | 313.5 | 1.94 | 17.18611 | 2250 | 270.0938 | 1.794 | 14.80658 | 2027 | 239.8438 | 1.744 | 13.14827 | 2005 | 158.4219 | 2.086 |  | 0
333.4219 | 1.778 | 18.27824 | 1232 | 313.6094 | 1.94 | 17.19211 | 2253 | 270.2188 | 1.794 | 14.81343 | 2029 | 239.8594 | 1.744 | 13.14913 | 2007 | 158.23435 | 2.087 |  | 0
333.5938 | 1.78 | 18.28766 | 1233.5 | 313.7188 | 1.94 | 17.19811 | 2256 | 270.2031 | 1.796 | 14.81257 | 2029 | 239.8906 | 1.744 | 13.15084 | 2007 | 157.97655 | 2.088 |  | 0
333.7031 | 1.78 | 18.29365 | 1234.5 | 313.8594 | 1.942 | 17.20582 | 2259 | 270.375 | 1.796 | 14.822 | 2032 | 239.9219 | 1.746 | 13.15255 | 2009 | 157.78125 | 2.089 |  | 0
333.8906 | 1.782 | 18.30393 | 1235.5 | 313.9375 | 1.942 | 17.2101 | 2262 | 270.4844 | 1.798 | 14.82799 | 2034 | 239.9375 | 1.746 | 13.15341 | 2010 | 157.59375 | 2.089 |  | 0
334.0156 | 1.782 | 18.31078 | 1236 | 314.0625 | 1.944 | 17.21695 | 2265 | 270.5781 | 1.798 | 14.83313 | 2037 | 239.9531 | 1.748 | 13.15426 | 2011 | 157.41405 | 2.09 |  | 0
334.2031 | 1.782 | 18.32106 | 1236.5 | 314.1094 | 1.944 | 17.21952 | 2269 | 270.6563 | 1.798 | 14.83742 | 2038 | 240.0625 | 1.748 | 13.16026 | 2013 | 157.1953 | 2.091 |  | 0
334.3438 | 1.784 | 18.32878 | 1238 | 314.2656 | 1.946 | 17.22809 | 2271 | 270.7344 | 1.8 | 14.8417 | 2040 | 240.0625 | 1.75 | 13.16026 | 2014 | 156.9766 | 2.092 |  | 0
334.5 | 1.784 | 18.33734 | 1239 | 314.3281 | 1.946 | 17.23151 | 2275 | 270.8438 | 1.8 | 14.8477 | 2041 | 240.1094 | 1.75 | 13.16283 | 2015 | 156.7969 | 2.093 |  | 0
334.6563 | 1.786 | 18.34591 | 1240 | 314.5313 | 1.946 | 17.24265 | 2278 | 270.8594 | 1.802 | 14.84855 | 2043 | 240.125 | 1.75 | 13.16369 | 2016 | 156.6094 | 2.093 |  | 0
334.7969 | 1.786 | 18.35361 | 1241 | 314.5781 | 1.948 | 17.24522 | 2281 | 271 | 1.802 | 14.85626 | 2045 | 240.1719 | 1.752 | 13.16626 | 2017 | 156.3672 | 2.094 |  | 0
334.9531 | 1.788 | 18.36218 | 1242 | 314.6875 | 1.948 | 17.25121 | 2284 | 271.0781 | 1.802 | 14.86054 | 2048 | 240.1719 | 1.752 | 13.16626 | 2018 | 156.2031 | 2.095 |  | 0
335.1406 | 1.788 | 18.37246 | 1243 | 314.8125 | 1.95 | 17.25807 | 2286 | 271.2031 | 1.804 | 14.86739 | 2049 | 240.2344 | 1.754 | 13.16968 | 2019 |  |  |  | 0
335.2656 | 1.788 | 18.37931 | 1243.5 | 314.9375 | 1.95 | 17.26492 | 2290 | 271.2188 | 1.804 | 14.86825 | 2051 | 240.25 | 1.754 | 13.17054 | 2022 |  |  |  | 0
335.4375 | 1.79 | 18.38873 | 1245 | 315.0313 | 1.95 | 17.27006 | 2293 | 271.3594 | 1.806 | 14.87596 | 2054 | 240.3125 | 1.756 | 13.17397 | 2023 |  |  |  | 0
335.5156 | 1.79 | 18.39301 | 1245.5 | 315.1563 | 1.952 | 17.27691 | 2297 | 271.4688 | 1.806 | 14.88196 | 2055 | 240.3281 | 1.756 | 13.17482 | 2023 |  |  |  | 0
335.6719 | 1.792 | 18.40158 | 1247.5 | 315.1875 | 1.952 | 17.27862 | 2299 | 271.5156 | 1.808 | 14.88452 | 2057 | 240.375 | 1.756 | 13.17739 | 2024 |  |  |  | 0
335.9063 | 1.792 | 18.41443 | 1247.5 | 315.3906 | 1.954 | 17.28976 | 2302 | 271.6094 | 1.808 | 14.88967 | 2059 | 240.375 | 1.758 | 13.17739 | 2025 |  |  |  | 0
336 | 1.794 | 18.41957 | 1248.5 | 315.4375 | 1.954 | 17.29233 | 2306 | 271.7188 | 1.808 | 14.89566 | 2060 | 240.4375 | 1.758 | 13.18082 | 2027 |  |  |  | 0
336.1719 | 1.794 | 18.42899 | 1249.5 | 315.5625 | 1.956 | 17.29918 | 2309 | 271.7813 | 1.81 | 14.89909 | 2063 | 240.4688 | 1.76 | 13.18253 | 2028 |  |  |  | 0
336.2969 | 1.794 | 18.43584 | 1251 | 315.6094 | 1.956 | 17.30175 | 2313 | 271.8594 | 1.81 | 14.90337 | 2065 | 240.4844 | 1.76 | 13.18339 | 2029 |  |  |  | 0
336.4688 | 1.796 | 18.44527 | 1252 | 315.7344 | 1.956 | 17.30861 | 2315 | 271.9063 | 1.812 | 14.90594 | 2066 | 240.5 | 1.76 | 13.18424 | 2030 |  |  |  | 0
336.6094 | 1.796 | 18.45298 | 1253 | 315.8438 | 1.958 | 17.3146 | 2319 | 272.0469 | 1.812 | 14.91365 | 2068 | 240.5156 | 1.762 | 13.1851 | 2031 |  |  |  | 0
336.7656 | 1.798 | 18.46154 | 1254 | 315.9063 | 1.958 | 17.31803 | 2322 | 272.0938 | 1.814 | 14.91622 | 2070 | 240.5156 | 1.762 | 13.1851 | 2032 |  |  |  | 0
336.8906 | 1.798 | 18.46839 | 1254.5 | 316.0469 | 1.96 | 17.32574 | 2325 | 272.2031 | 1.814 | 14.92221 | 2072 | 240.6094 | 1.764 | 13.19024 | 2033 |  |  |  | 0
337.0625 | 1.798 | 18.47781 | 1255.5 | 316.1406 | 1.96 | 17.33087 | 2328 | 272.2656 | 1.814 | 14.92564 | 2075 | 240.6094 | 1.764 | 13.19024 | 2034 |  |  |  | 0
337.2031 | 1.8 | 18.48552 | 1257.5 | 316.2344 | 1.962 | 17.33602 | 2331 | 272.375 | 1.816 | 14.93164 | 2077 | 240.6563 | 1.766 | 13.19281 | 2036 |  |  |  | 0
337.3594 | 1.8 | 18.49409 | 1258 | 316.2969 | 1.962 | 17.33944 | 2334 | 272.4219 | 1.816 | 14.93421 | 2079 | 240.6563 | 1.766 | 13.19281 | 2037 |  |  |  | 0
337.4844 | 1.802 | 18.50094 | 1258.5 | 316.4219 | 1.962 | 17.34629 | 2338 | 272.5313 | 1.818 | 14.9402 | 2080 | 240.7188 | 1.766 | 13.19624 | 2039 |  |  |  | 0
337.6563 | 1.802 | 18.51037 | 1259.5 | 316.5156 | 1.964 | 17.35143 | 2340 | 272.6094 | 1.818 | 14.94449 | 2083 | 240.7344 | 1.768 | 13.19709 | 2039 |  |  |  | 0
337.8125 | 1.802 | 18.51893 | 1260.5 | 316.6719 | 1.964 | 17.36 | 2344 | 272.7188 | 1.818 | 14.95048 | 2084 | 240.7344 | 1.768 | 13.19709 | 2041 |  |  |  | 0
338.0156 | 1.804 | 18.53006 | 1262 | 316.7031 | 1.966 | 17.36171 | 2347 | 272.7656 | 1.82 | 14.95305 | 2086 | 240.75 | 1.77 | 13.19795 | 2042 |  |  |  | 0
338.0313 | 1.804 | 18.53092 | 1262.5 | 316.8594 | 1.966 | 17.37028 | 2350 | 272.8906 | 1.82 | 14.9599 | 2088 | 240.7969 | 1.77 | 13.20052 | 2043 |  |  |  | 0
338.3125 | 1.806 | 18.54634 | 1264 | 316.9219 | 1.966 | 17.3737 | 2353 | 272.9844 | 1.822 | 14.96504 | 2090 | 240.8281 | 1.772 | 13.20223 | 2044 |  |  |  | 0
338.375 | 1.806 | 18.54977 | 1264.5 | 317.1094 | 1.968 | 17.38398 | 2357 | 273 | 1.822 | 14.9659 | 2091 | 240.8438 | 1.772 | 13.20309 | 2045 |  |  |  | 0
338.5781 | 1.808 | 18.5609 | 1265.5 | 317.1563 | 1.968 | 17.38655 | 2359 | 273.1406 | 1.824 | 14.97361 | 2094 | 240.8594 | 1.772 | 13.20395 | 2047 |  |  |  | 0
338.7344 | 1.808 | 18.56947 | 1267 | 317.2813 | 1.97 | 17.39341 | 2362 | 273.1875 | 1.824 | 14.97618 | 2096 | 240.875 | 1.774 | 13.2048 | 2049 |  |  |  | 0
338.8594 | 1.81 | 18.57632 | 1268.5 | 317.375 | 1.97 | 17.39854 | 2365 | 273.3125 | 1.824 | 14.98303 | 2097 | 240.9219 | 1.774 | 13.20737 | 2049 |  |  |  | 0
339.0625 | 1.81 | 18.58745 | 1268.5 | 317.5469 | 1.972 | 17.40797 | 2369 | 273.375 | 1.826 | 14.98646 | 2099 | 240.9375 | 1.776 | 13.20823 | 2050 |  |  |  | 0
339.2031 | 1.81 | 18.59516 | 1270.5 | 317.5938 | 1.972 | 17.41054 | 2372 | 273.5 | 1.826 | 14.99331 | 2101 | 240.9844 | 1.776 | 13.2108 | 2051 |  |  |  | 0
339.3281 | 1.812 | 18.60202 | 1270.5 | 317.6875 | 1.972 | 17.41567 | 2375 | 273.5313 | 1.828 | 14.99503 | 2103 | 241.0469 | 1.776 | 13.21423 | 2053 |  |  |  | 0
339.5 | 1.812 | 18.61144 | 1271.5 | 317.7969 | 1.974 | 17.42167 | 2378 | 273.6094 | 1.828 | 14.99931 | 2104 | 241.0469 | 1.778 | 13.21423 | 2054 |  |  |  | 0
339.5938 | 1.814 | 18.61658 | 1272.5 | 317.9219 | 1.974 | 17.42852 | 2382 | 273.7344 | 1.83 | 15.00616 | 2108 | 241.0938 | 1.778 | 13.2168 | 2055 |  |  |  | 0
339.8125 | 1.814 | 18.62857 | 1274 | 318 | 1.976 | 17.43281 | 2386 | 273.7969 | 1.83 | 15.00959 | 2108 | 241.1094 | 1.78 | 13.21765 | 2056 |  |  |  | 0
339.8906 | 1.814 | 18.63285 | 1275 | 318.1719 | 1.976 | 17.44223 | 2388 | 273.875 | 1.83 | 15.01387 | 2111 | 241.0781 | 1.78 | 13.21594 | 2057 |  |  |  | 0
340.0625 | 1.816 | 18.64227 | 1275.5 | 318.2656 | 1.978 | 17.44737 | 2391 | 274 | 1.832 | 15.02072 | 2113 | 241.1094 | 1.782 | 13.21765 | 2058 |  |  |  | 0
340.25 | 1.816 | 18.65255 | 1276.5 | 318.375 | 1.978 | 17.45336 | 2395 | 274.0313 | 1.832 | 15.02244 | 2113 | 241.1875 | 1.782 | 13.22193 | 2059 |  |  |  | 0
340.3906 | 1.818 | 18.66026 | 1277 | 318.4688 | 1.978 | 17.45851 | 2398 | 274.1406 | 1.834 | 15.02843 | 2116 | 241.1563 | 1.782 | 13.22022 | 2060 |  |  |  | 0
340.5469 | 1.818 | 18.66883 | 1278 | 318.5938 | 1.98 | 17.46536 | 2400 | 274.1719 | 1.834 | 15.03014 | 2118 | 241.2188 | 1.784 | 13.22365 | 2061 |  |  |  | 0
340.6719 | 1.82 | 18.67568 | 1279.5 | 318.6719 | 1.98 | 17.46964 | 2404 | 274.3125 | 1.834 | 15.03785 | 2119 | 241.2344 | 1.784 | 13.2245 | 2063 |  |  |  | 0
340.7969 | 1.82 | 18.68253 | 1280 | 318.8438 | 1.982 | 17.47906 | 2408 | 274.3906 | 1.836 | 15.04213 | 2121 | 241.2656 | 1.786 | 13.22621 | 2064 |  |  |  | 0
340.9844 | 1.82 | 18.69281 | 1281.5 | 318.9063 | 1.982 | 17.48249 | 2410 | 274.4531 | 1.836 | 15.04556 | 2123 | 241.2813 | 1.786 | 13.22708 | 2065 |  |  |  | 0
341.125 | 1.822 | 18.70052 | 1282 | 319.0625 | 1.982 | 17.49105 | 2414 | 274.5156 | 1.838 | 15.04898 | 2125 | 241.3125 | 1.788 | 13.22879 | 2066 |  |  |  | 0
341.25 | 1.822 | 18.70737 | 1283.5 | 319.2031 | 1.984 | 17.49876 | 2417 | 274.6563 | 1.838 | 15.0567 | 2127 | 241.3438 | 1.788 | 13.2305 | 2068 |  |  |  | 0
341.4063 | 1.824 | 18.71594 | 1284.5 | 319.2813 | 1.984 | 17.50305 | 2421 | 274.6875 | 1.84 | 15.05841 | 2129 | 241.2969 | 1.788 | 13.22793 | 2069 |  |  |  | 0
341.5313 | 1.824 | 18.72279 | 1285 | 319.375 | 1.986 | 17.50818 | 2423 | 274.7813 | 1.84 | 15.06355 | 2130 | 241.3594 | 1.79 | 13.23136 | 2070 |  |  |  | 0
341.6875 | 1.824 | 18.73136 | 1286.5 | 319.5 | 1.986 | 17.51504 | 2428 | 274.875 | 1.84 | 15.06869 | 2133 | 241.3594 | 1.79 | 13.23136 | 2070 |  |  |  | 0
341.8125 | 1.826 | 18.73821 | 1287.5 | 319.6406 | 1.988 | 17.52274 | 2430 | 274.9688 | 1.842 | 15.07383 | 2135 | 241.4063 | 1.792 | 13.23393 | 2072 |  |  |  | 0
341.9844 | 1.826 | 18.74763 | 1288.5 | 319.7031 | 1.988 | 17.52617 | 2433 | 275.0625 | 1.842 | 15.07897 | 2137 | 241.4688 | 1.792 | 13.23735 | 2073 |  |  |  | 0
342.0938 | 1.828 | 18.75363 | 1290 | 319.8125 | 1.988 | 17.53217 | 2436 | 275.1563 | 1.844 | 15.08411 | 2139 | 241.4531 | 1.792 | 13.23649 | 2074 |  |  |  | 0
342.2656 | 1.828 | 18.76305 | 1290.5 | 319.875 | 1.99 | 17.53559 | 2440 | 275.2031 | 1.844 | 15.08667 | 2140 | 241.5781 | 1.794 | 13.24335 | 2075 |  |  |  | 0
342.3906 | 1.83 | 18.7699 | 1291.5 | 320.0469 | 1.99 | 17.54502 | 2443 | 275.2969 | 1.846 | 15.09182 | 2142 | 241.5313 | 1.794 | 13.24078 | 2077 |  |  |  | 0
342.5313 | 1.83 | 18.77761 | 1292.5 | 320.125 | 1.992 | 17.5493 | 2447 | 275.3594 | 1.846 | 15.09524 | 2144 | 241.5781 | 1.796 | 13.24335 | 2078 |  |  |  | 0
342.7188 | 1.83 | 18.78789 | 1293.5 | 320.25 | 1.992 | 17.55615 | 2450 | 275.4688 | 1.846 | 15.10124 | 2146 | 241.5781 | 1.796 | 13.24335 | 2078 |  |  |  | 0
342.7969 | 1.832 | 18.79218 | 1294.5 | 320.3594 | 1.994 | 17.56215 | 2453 | 275.5625 | 1.848 | 15.10638 | 2148 | 241.5625 | 1.798 | 13.24249 | 2080 |  |  |  | 0
342.9531 | 1.832 | 18.80074 | 1296 | 320.5313 | 1.994 | 17.57157 | 2456 | 275.625 | 1.848 | 15.1098 | 2150 | 241.5625 | 1.798 | 13.24249 | 2082 |  |  |  | 0
343.0625 | 1.834 | 18.80674 | 1297.5 | 320.5469 | 1.994 | 17.57243 | 2460 | 275.75 | 1.85 | 15.11665 | 2152 | 241.5938 | 1.798 | 13.24421 | 2082 |  |  |  | 0
343.2344 | 1.834 | 18.81616 | 1297.5 | 320.7031 | 1.996 | 17.58099 | 2464 | 275.8125 | 1.85 | 15.12008 | 2154 | 241.5938 | 1.8 | 13.24421 | 2083 |  |  |  | 0
343.4063 | 1.834 | 18.82558 | 1299 | 320.75 | 1.996 | 17.58356 | 2467 | 275.8906 | 1.85 | 15.12436 | 2155 | 241.6719 | 1.8 | 13.24849 | 2084 |  |  |  | 0
343.5469 | 1.836 | 18.83329 | 1300 | 320.8906 | 1.998 | 17.59127 | 2470 | 275.9531 | 1.852 | 15.12779 | 2158 | 241.6719 | 1.802 | 13.24849 | 2085 |  |  |  | 0
343.6719 | 1.836 | 18.84014 | 1300.5 | 320.9688 | 1.998 | 17.59556 | 2473 | 276.0625 | 1.852 | 15.13379 | 2159 | 241.7344 | 1.802 | 13.25191 | 2087 |  |  |  | 0
343.7969 | 1.838 | 18.847 | 1302 | 321.1094 | 1.998 | 17.60326 | 2477 | 276.0781 | 1.854 | 15.13464 | 2161 | 241.6719 | 1.804 | 13.24849 | 2088 |  |  |  | 0
343.9375 | 1.838 | 18.8547 | 1302.5 | 321.1875 | 2 | 17.60754 | 2481 | 276.2031 | 1.854 | 15.14149 | 2163 | 241.75 | 1.804 | 13.25277 | 2089 |  |  |  | 0
344.0625 | 1.84 | 18.86156 | 1303.5 | 321.375 | 2 | 17.61782 | 2484 | 276.2813 | 1.854 | 15.14578 | 2165 | 241.7188 | 1.804 | 13.25106 | 2090 |  |  |  | 0
344.2031 | 1.84 | 18.86926 | 1305 | 321.4219 | 2.002 | 17.62039 | 2488 | 276.3594 | 1.856 | 15.15006 | 2167 | 241.7656 | 1.806 | 13.25362 | 2091 |  |  |  | 0
344.375 | 1.84 | 18.87869 | 1306 | 321.5469 | 2.002 | 17.62725 | 2491 | 276.4063 | 1.856 | 15.15263 | 2167 | 241.7813 | 1.806 | 13.25449 | 2093 |  |  |  | 0
344.5938 | 1.842 | 18.89068 | 1307 | 321.5938 | 2.004 | 17.62982 | 2494 | 276.5156 | 1.858 | 15.15862 | 2170 | 241.7969 | 1.808 | 13.25534 | 2093 |  |  |  | 0
344.6719 | 1.842 | 18.89496 | 1308 | 321.7813 | 2.004 | 17.6401 | 2498 | 276.6094 | 1.858 | 15.16377 | 2172 | 241.7969 | 1.808 | 13.25534 | 2094 |  |  |  | 0
344.7813 | 1.844 | 18.90096 | 1309 | 321.8438 | 2.004 | 17.64352 | 2502 | 276.6875 | 1.86 | 15.16805 | 2174 | 241.8125 | 1.808 | 13.2562 | 2096 |  |  |  | 0
344.9219 | 1.844 | 18.90867 | 1310.5 | 322 | 2.006 | 17.65209 | 2505 | 276.7188 | 1.86 | 15.16976 | 2176 | 241.8594 | 1.81 | 13.25877 | 2097 |  |  |  | 0
345.0625 | 1.844 | 18.91638 | 1311 | 322.0625 | 2.006 | 17.65551 | 2510 | 276.8125 | 1.86 | 15.1749 | 2179 | 241.875 | 1.81 | 13.25962 | 2098 |  |  |  | 0
345.2188 | 1.846 | 18.92494 | 1312.5 | 322.1719 | 2.008 | 17.66151 | 2513 | 276.9375 | 1.862 | 15.18175 | 2180 | 241.8906 | 1.812 | 13.26048 | 2099 |  |  |  | 0
345.3281 | 1.846 | 18.93094 | 1313 | 322.3125 | 2.008 | 17.66922 | 2515 | 277 | 1.862 | 15.18518 | 2182 | 241.875 | 1.812 | 13.25962 | 2100 |  |  |  | 0
345.4844 | 1.848 | 18.9395 | 1314 | 322.4219 | 2.01 | 17.67521 | 2518 | 277.1094 | 1.864 | 15.19118 | 2184 | 241.9219 | 1.814 | 13.26219 | 2101 |  |  |  | 0
345.6094 | 1.848 | 18.94636 | 1315 | 322.5313 | 2.01 | 17.68121 | 2522 | 277.1875 | 1.864 | 15.19546 | 2186 | 241.9375 | 1.814 | 13.26305 | 2102 |  |  |  | 0
345.7344 | 1.85 | 18.95321 | 1315.5 | 322.6406 | 2.01 | 17.6872 | 2526 | 277.2188 | 1.866 | 15.19717 | 2189 | 241.9375 | 1.814 | 13.26305 | 2104 |  |  |  | 0
345.9063 | 1.85 | 18.96263 | 1318 | 322.7813 | 2.012 | 17.69492 | 2529 | 277.3438 | 1.866 | 15.20403 | 2190 | 241.9688 | 1.816 | 13.26476 | 2105 |  |  |  | 0
346.0469 | 1.85 | 18.97034 | 1318 | 322.9063 | 2.012 | 17.70177 | 2533 | 277.4219 | 1.866 | 15.20831 | 2192 | 242.0313 | 1.816 | 13.26819 | 2106 |  |  |  | 0
346.1875 | 1.852 | 18.97805 | 1320 | 322.9688 | 2.014 | 17.7052 | 2536 | 277.4688 | 1.868 | 15.21088 | 2194 | 242.0313 | 1.818 | 13.26819 | 2107 |  |  |  | 0
346.3594 | 1.852 | 18.98747 | 1320.5 | 323.0469 | 2.014 | 17.70948 | 2539 | 277.5625 | 1.868 | 15.21602 | 2196 | 242.0313 | 1.818 | 13.26819 | 2108 |  |  |  | 0
346.4844 | 1.854 | 18.99432 | 1321.5 | 323.1875 | 2.016 | 17.71719 | 2544 | 277.625 | 1.87 | 15.21944 | 2198 | 242 | 1.82 | 13.26647 | 2109 |  |  |  | 0
346.6719 | 1.854 | 19.0046 | 1322.5 | 323.2344 | 2.016 | 17.71976 | 2545 | 277.7344 | 1.87 | 15.22544 | 2200 | 242.0781 | 1.82 | 13.27076 | 2109 |  |  |  | 0
346.7188 | 1.854 | 19.00717 | 1324 | 323.4375 | 2.016 | 17.73089 | 2549 | 277.7969 | 1.87 | 15.22887 | 2202 | 242.0313 | 1.82 | 13.26819 | 2111 |  |  |  | 0
346.9063 | 1.856 | 19.01745 | 1325 | 323.4844 | 2.018 | 17.73346 | 2553 | 277.875 | 1.872 | 15.23315 | 2203 | 242.1094 | 1.822 | 13.27247 | 2112 |  |  |  | 0
347.0469 | 1.856 | 19.02516 | 1325.5 | 323.5781 | 2.018 | 17.7386 | 2557 | 277.9219 | 1.872 | 15.23572 | 2206 | 242.0625 | 1.822 | 13.2699 | 2114 |  |  |  | 0
347.2344 | 1.858 | 19.03544 | 1326.5 | 323.7188 | 2.02 | 17.74631 | 2559 | 278.0313 | 1.874 | 15.24172 | 2208 | 242.125 | 1.824 | 13.27333 | 2114 |  |  |  | 0
347.3438 | 1.858 | 19.04144 | 1327.5 | 323.7813 | 2.02 | 17.74974 | 2563 | 278.1406 | 1.874 | 15.24771 | 2209 | 242.1406 | 1.824 | 13.27418 | 2116 |  |  |  | 0
347.5156 | 1.86 | 19.05086 | 1329 | 323.8438 | 2.02 | 17.75316 | 2567 | 278.1875 | 1.876 | 15.25028 | 2212 | 242.1406 | 1.824 | 13.27418 | 2116 |  |  |  | 0
347.6563 | 1.86 | 19.05857 | 1330.5 | 324.0469 | 2.022 | 17.7643 | 2570 | 278.2969 | 1.876 | 15.25628 | 2213 | 242.1875 | 1.826 | 13.27675 | 2117 |  |  |  | 0
347.7656 | 1.86 | 19.06456 | 1331 | 324.1094 | 2.022 | 17.76772 | 2574 | 278.3594 | 1.876 | 15.2597 | 2216 | 242.1719 | 1.826 | 13.2759 | 2118 |  |  |  | 0
347.9531 | 1.862 | 19.07484 | 1332.5 | 324.2656 | 2.024 | 17.77629 | 2577 | 278.4219 | 1.878 | 15.26313 | 2217 | 242.2031 | 1.828 | 13.27761 | 2121 |  |  |  | 0
348.1094 | 1.862 | 19.08341 | 1333.5 | 324.2656 | 2.024 | 17.77629 | 2580 | 278.5625 | 1.878 | 15.27084 | 2219 | 242.25 | 1.828 | 13.28018 | 2121 |  |  |  | 0
348.2188 | 1.864 | 19.0894 | 1334 | 324.4063 | 2.026 | 17.784 | 2583 | 278.6563 | 1.88 | 15.27598 | 2221 | 242.2656 | 1.83 | 13.28103 | 2122 |  |  |  | 0
348.3594 | 1.864 | 19.09711 | 1335 | 324.4375 | 2.026 | 17.78571 | 2587 | 278.6719 | 1.88 | 15.27683 | 2222 | 242.2344 | 1.83 | 13.27932 | 2123 |  |  |  | 0
348.5 | 1.866 | 19.10482 | 1337 | 324.5938 | 2.028 | 17.79428 | 2590 | 278.8125 | 1.88 | 15.28454 | 2225 | 242.2344 | 1.83 | 13.27932 | 2123 |  |  |  | 0
348.625 | 1.866 | 19.11167 | 1337.5 | 324.6563 | 2.028 | 17.7977 | 2594 | 278.8594 | 1.882 | 15.28711 | 2227 | 242.25 | 1.832 | 13.28018 | 2125 |  |  |  | 0
348.8125 | 1.866 | 19.12195 | 1338.5 | 324.8125 | 2.028 | 17.80627 | 2597 | 278.9531 | 1.882 | 15.29225 | 2229 | 242.2969 | 1.832 | 13.28275 | 2126 |  |  |  | 0
348.9531 | 1.868 | 19.12966 | 1339.5 | 324.8906 | 2.03 | 17.81055 | 2600 | 279.0313 | 1.884 | 15.29654 | 2231 | 242.2656 | 1.834 | 13.28103 | 2127 |  |  |  | 0
349.0938 | 1.868 | 19.13737 | 1340.5 | 324.9844 | 2.03 | 17.81569 | 2604 | 279.125 | 1.884 | 15.30167 | 2233 | 242.2969 | 1.834 | 13.28275 | 2128 |  |  |  | 0
349.2656 | 1.87 | 19.14679 | 1341 | 325.1094 | 2.032 | 17.82254 | 2607 | 279.1406 | 1.886 | 15.30253 | 2235 | 242.3281 | 1.836 | 13.28446 | 2129 |  |  |  | 0
349.4375 | 1.87 | 19.15621 | 1343 | 325.25 | 2.032 | 17.83025 | 2610 | 279.2656 | 1.886 | 15.30938 | 2237 | 242.3125 | 1.836 | 13.28361 | 2131 |  |  |  | 0
349.5156 | 1.87 | 19.1605 | 1343.5 | 325.2813 | 2.032 | 17.83197 | 2613 | 279.2813 | 1.886 | 15.31024 | 2238 | 242.3281 | 1.836 | 13.28446 | 2131 |  |  |  | 0
349.6875 | 1.872 | 19.16992 | 1345.5 | 325.4063 | 2.034 | 17.83882 | 2617 | 279.4375 | 1.888 | 15.3188 | 2240 | 242.375 | 1.838 | 13.28703 | 2132 |  |  |  | 0
349.7813 | 1.872 | 19.17506 | 1345.5 | 325.4531 | 2.034 | 17.84139 | 2621 | 279.4844 | 1.888 | 15.32137 | 2243 | 242.3906 | 1.838 | 13.28789 | 2133 |  |  |  | 0
349.9531 | 1.874 | 19.18448 | 1347 | 325.6406 | 2.036 | 17.85166 | 2623 | 279.5781 | 1.89 | 15.32651 | 2245 | 242.3594 | 1.84 | 13.28618 | 2135 |  |  |  | 0
350.0781 | 1.874 | 19.19133 | 1348 | 325.6719 | 2.036 | 17.85338 | 2627 | 279.6094 | 1.89 | 15.32823 | 2247 | 242.375 | 1.84 | 13.28703 | 2136 |  |  |  | 0
350.2031 | 1.874 | 19.19818 | 1349 | 325.8125 | 2.036 | 17.86109 | 2630 | 279.7344 | 1.892 | 15.33508 | 2248 | 242.4219 | 1.84 | 13.2896 | 2137 |  |  |  | 0
350.4375 | 1.876 | 19.21103 | 1350 | 325.9063 | 2.038 | 17.86623 | 2633 | 279.7969 | 1.892 | 15.33851 | 2251 | 242.375 | 1.842 | 13.28703 | 2138 |  |  |  | 0
350.5625 | 1.876 | 19.21789 | 1351 | 325.9844 | 2.038 | 17.87051 | 2638 | 279.875 | 1.892 | 15.34279 | 2252 | 242.4531 | 1.842 | 13.29131 | 2139 |  |  |  | 0
350.625 | 1.878 | 19.22131 | 1352 | 326.0313 | 2.04 | 17.87308 | 2640 | 279.9375 | 1.894 | 15.34621 | 2255 | 242.4063 | 1.844 | 13.28875 | 2140 |  |  |  | 0
350.8281 | 1.878 | 19.23245 | 1353.5 | 326.1719 | 2.04 | 17.88079 | 2644 | 280.0313 | 1.894 | 15.35136 | 2256 | 242.4688 | 1.844 | 13.29217 | 2141 |  |  |  | 0
350.9844 | 1.88 | 19.24102 | 1354 | 326.2344 | 2.042 | 17.88422 | 2647 | 280.125 | 1.896 | 15.35649 | 2259 | 242.4063 | 1.846 | 13.28875 | 2142 |  |  |  | 0
351.1563 | 1.88 | 19.25044 | 1355.5 | 326.3438 | 2.042 | 17.89021 | 2651 | 280.2031 | 1.896 | 15.36077 | 2261 | 242.4844 | 1.846 | 13.29303 | 2143 |  |  |  | 0
351.2813 | 1.88 | 19.25729 | 1357 | 326.4375 | 2.042 | 17.89535 | 2654 | 280.25 | 1.896 | 15.36335 | 2263 | 242.4375 | 1.846 | 13.29046 | 2144 |  |  |  | 0
351.4063 | 1.882 | 19.26414 | 1357.5 | 326.5625 | 2.044 | 17.9022 | 2657 | 280.3281 | 1.898 | 15.36763 | 2265 | 242.4844 | 1.848 | 13.29303 | 2146 |  |  |  | 0
351.5938 | 1.882 | 19.27442 | 1358.5 | 326.6406 | 2.044 | 17.90648 | 2660 | 280.4219 | 1.898 | 15.37277 | 2268 | 242.5 | 1.848 | 13.29388 | 2146 |  |  |  | 0
351.7656 | 1.884 | 19.28384 | 1359.5 | 326.7656 | 2.046 | 17.91334 | 2664 | 280.5156 | 1.9 | 15.37791 | 2270 | 242.5 | 1.85 | 13.29388 | 2147 |  |  |  | 0
351.9063 | 1.884 | 19.29155 | 1360 | 326.8281 | 2.046 | 17.91676 | 2667 | 280.5 | 1.9 | 15.37705 | 2271 | 242.4531 | 1.85 | 13.29131 | 2148 |  |  |  | 0
352.0469 | 1.884 | 19.29926 | 1361.5 | 326.9375 | 2.048 | 17.92276 | 2670 | 280.6563 | 1.902 | 15.38562 | 2273 | 242.5 | 1.852 | 13.29388 | 2149 |  |  |  | 0
352.2344 | 1.886 | 19.30954 | 1363 | 326.9844 | 2.048 | 17.92533 | 2674 | 280.7344 | 1.902 | 15.3899 | 2275 | 242.4531 | 1.852 | 13.29131 | 2150 |  |  |  | 0
352.3125 | 1.886 | 19.31382 | 1364 | 327.1406 | 2.048 | 17.93389 | 2677 | 280.75 | 1.902 | 15.39076 | 2277 | 242.5 | 1.852 | 13.29388 | 2151 |  |  |  | 0
352.4531 | 1.888 | 19.32153 | 1365 | 327.1875 | 2.05 | 17.93647 | 2680 | 280.8281 | 1.904 | 15.39504 | 2279 | 242.4844 | 1.854 | 13.29303 | 2153 |  |  |  | 0
352.6094 | 1.888 | 19.3301 | 1366 | 327.25 | 2.05 | 17.93989 | 2684 | 280.9531 | 1.904 | 15.40189 | 2281 | 242.5 | 1.854 | 13.29388 | 2153 |  |  |  | 0
352.75 | 1.89 | 19.33781 | 1366.5 | 327.3438 | 2.052 | 17.94503 | 2687 | 281.0313 | 1.906 | 15.40618 | 2283 | 242.5469 | 1.856 | 13.29646 | 2155 |  |  |  | 0
352.8438 | 1.89 | 19.34295 | 1368.5 | 327.4531 | 2.052 | 17.95103 | 2690 | 281.1406 | 1.906 | 15.41217 | 2286 | 242.5156 | 1.856 | 13.29474 | 2156 |  |  |  | 0
353.0469 | 1.89 | 19.35408 | 1369 | 327.5625 | 2.054 | 17.95702 | 2693 | 281.2031 | 1.908 | 15.41559 | 2287 | 242.5469 | 1.856 | 13.29646 | 2156 |  |  |  | 0
353.2031 | 1.892 | 19.36264 | 1370 | 327.6094 | 2.054 | 17.95959 | 2697 | 281.2188 | 1.908 | 15.41645 | 2290 | 242.5781 | 1.858 | 13.29817 | 2157 |  |  |  | 0
353.3281 | 1.892 | 19.3695 | 1371 | 327.7031 | 2.054 | 17.96473 | 2700 | 281.3281 | 1.908 | 15.42245 | 2292 | 242.5625 | 1.858 | 13.29731 | 2158 |  |  |  | 0
353.5 | 1.894 | 19.37892 | 1372.5 | 327.7969 | 2.056 | 17.96987 | 2704 | 281.4063 | 1.91 | 15.42673 | 2294 | 242.5156 | 1.86 | 13.29474 | 2159 |  |  |  | 0
353.6563 | 1.894 | 19.38749 | 1373.5 | 327.9063 | 2.056 | 17.97587 | 2707 | 281.5 | 1.91 | 15.43187 | 2296 | 242.5781 | 1.86 | 13.29817 | 2161 |  |  |  | 0
353.7813 | 1.894 | 19.39434 | 1374.5 | 327.9063 | 2.058 | 17.97587 | 2710 | 281.5781 | 1.912 | 15.43615 | 2298 | 242.5156 | 1.862 | 13.29474 | 2161 |  |  |  | 0
353.9219 | 1.896 | 19.40205 | 1375.5 | 328.1406 | 2.058 | 17.98871 | 2712 | 281.6406 | 1.912 | 15.43958 | 2299 | 242.5938 | 1.862 | 13.29903 | 2163 |  |  |  | 0
354.0781 | 1.896 | 19.41061 | 1377 | 328.125 | 2.06 | 17.98786 | 2716 | 281.6563 | 1.912 | 15.44044 | 2301 | 242.5625 | 1.862 | 13.29731 | 2163 |  |  |  | 0
354.2188 | 1.898 | 19.41833 | 1378 | 328.2813 | 2.06 | 17.99643 | 2719 | 281.7969 | 1.914 | 15.44815 | 2303 | 242.5938 | 1.864 | 13.29903 | 2165 |  |  |  | 0
354.2969 | 1.898 | 19.42261 | 1378.5 | 328.25 | 2.06 | 17.99471 | 2723 | 281.8438 | 1.914 | 15.45072 | 2305 | 242.6094 | 1.864 | 13.29988 | 2165 |  |  |  | 0
354.5156 | 1.9 | 19.4346 | 1380 | 328.4531 | 2.062 | 18.00585 | 2725 | 281.9375 | 1.916 | 15.45585 | 2307 | 242.625 | 1.866 | 13.30074 | 2166 |  |  |  | 0
354.6719 | 1.9 | 19.44316 | 1381 | 328.4688 | 2.062 | 18.00671 | 2729 | 282 | 1.916 | 15.45928 | 2309 | 242.6094 | 1.866 | 13.29988 | 2167 |  |  |  | 0
354.8125 | 1.9 | 19.45087 | 1382 | 328.5938 | 2.064 | 18.01356 | 2732 | 282.0781 | 1.918 | 15.46356 | 2311 | 242.5781 | 1.868 | 13.29817 | 2168 |  |  |  | 0
354.9531 | 1.902 | 19.45858 | 1383.5 | 328.6563 | 2.064 | 18.01699 | 2736 | 282.1094 | 1.918 | 15.46528 | 2312 | 242.5313 | 1.868 | 13.2956 | 2169 |  |  |  | 0
355.0938 | 1.902 | 19.46629 | 1384.5 | 328.7813 | 2.064 | 18.02384 | 2740 | 282.2188 | 1.918 | 15.47128 | 2315 | 242.5781 | 1.868 | 13.29817 | 2170 |  |  |  | 0
355.2969 | 1.904 | 19.47743 | 1385 | 328.8438 | 2.066 | 18.02726 | 2743 | 282.3125 | 1.92 | 15.47641 | 2317 | 242.6094 | 1.87 | 13.29988 | 2171 |  |  |  | 0
355.4531 | 1.904 | 19.48599 | 1386 | 328.9844 | 2.066 | 18.03497 | 2746 | 282.3438 | 1.92 | 15.47813 | 2319 | 242.5938 | 1.87 | 13.29903 | 2172 |  |  |  | 0
355.5781 | 1.906 | 19.49284 | 1387.5 | 329 | 2.068 | 18.03583 | 2749 | 282.4375 | 1.922 | 15.48326 | 2320 | 242.5938 | 1.872 | 13.29903 | 2172 |  |  |  | 0
355.7344 | 1.906 | 19.50141 | 1388.5 | 329.1406 | 2.068 | 18.04353 | 2753 | 282.5156 | 1.922 | 15.48755 | 2323 | 242.5938 | 1.872 | 13.29903 | 2174 |  |  |  | 0
355.875 | 1.906 | 19.50912 | 1389 | 329.2188 | 2.068 | 18.04782 | 2756 | 282.5625 | 1.924 | 15.49012 | 2324 | 242.6094 | 1.874 | 13.29988 | 2175 |  |  |  | 0
355.9688 | 1.908 | 19.51426 | 1390.5 | 329.2969 | 2.07 | 18.0521 | 2759 | 282.6563 | 1.924 | 15.49526 | 2327 | 242.6406 | 1.874 | 13.30159 | 2176 |  |  |  | 0
356.1563 | 1.908 | 19.52454 | 1391.5 | 329.4063 | 2.07 | 18.0581 | 2762 | 282.7344 | 1.924 | 15.49954 | 2329 | 242.5625 | 1.874 | 13.29731 | 2176 |  |  |  | 0
356.2813 | 1.91 | 19.53139 | 1393 | 329.5469 | 2.072 | 18.06581 | 2766 | 282.8281 | 1.926 | 15.50468 | 2330 | 242.625 | 1.876 | 13.30074 | 2178 |  |  |  | 0
356.4688 | 1.91 | 19.54167 | 1394.5 | 329.5781 | 2.072 | 18.06752 | 2769 | 282.9063 | 1.926 | 15.50896 | 2332 | 242.5625 | 1.876 | 13.29731 | 2178 |  |  |  | 0
356.5625 | 1.91 | 19.54681 | 1395 | 329.6406 | 2.074 | 18.07094 | 2772 | 282.9844 | 1.928 | 15.51325 | 2334 | 242.6094 | 1.878 | 13.29988 | 2178 |  |  |  | 0
356.7344 | 1.912 | 19.55623 | 1397 | 329.75 | 2.074 | 18.07694 | 2776 | 283.0469 | 1.928 | 15.51667 | 2336 | 242.5469 | 1.878 | 13.29646 | 2179 |  |  |  | 0
356.8594 | 1.912 | 19.56308 | 1397 | 329.9063 | 2.074 | 18.08551 | 2778 | 283.1094 | 1.928 | 15.5201 | 2338 | 242.6094 | 1.878 | 13.29988 | 2180 |  |  |  | 0
357 | 1.914 | 19.57079 | 1398.5 | 329.9219 | 2.076 | 18.08637 | 2782 | 283.2344 | 1.93 | 15.52695 | 2340 | 242.5938 | 1.88 | 13.29903 | 2181 |  |  |  | 0
357.1094 | 1.914 | 19.57679 | 1399 | 330.0625 | 2.076 | 18.09407 | 2785 | 283.25 | 1.93 | 15.52781 | 2342 | 242.5625 | 1.88 | 13.29731 | 2183 |  |  |  | 0
357.2813 | 1.916 | 19.58621 | 1400.5 | 330.125 | 2.078 | 18.0975 | 2788 | 283.3594 | 1.932 | 15.5338 | 2344 | 242.5938 | 1.882 | 13.29903 | 2185 |  |  |  | 0
357.4219 | 1.916 | 19.59392 | 1401.5 | 330.2188 | 2.078 | 18.10264 | 2791 | 283.4531 | 1.932 | 15.53894 | 2346 | 242.6094 | 1.882 | 13.29988 | 2184 |  |  |  | 0
357.5625 | 1.916 | 19.60163 | 1402 | 330.3438 | 2.08 | 18.10949 | 2794 | 283.5469 | 1.934 | 15.54408 | 2348 | 242.5625 | 1.884 | 13.29731 | 2185 |  |  |  | 0
357.7031 | 1.918 | 19.60934 | 1404 | 330.4219 | 2.08 | 18.11378 | 2797 | 283.5469 | 1.934 | 15.54408 | 2350 | 242.5313 | 1.884 | 13.2956 | 2186 |  |  |  | 0
357.8594 | 1.918 | 19.6179 | 1405 | 330.5469 | 2.08 | 18.12063 | 2800 | 283.6563 | 1.934 | 15.55008 | 2351 | 242.5781 | 1.886 | 13.29817 | 2187 |  |  |  | 0
358 | 1.92 | 19.62561 | 1405.5 | 330.6406 | 2.082 | 18.12577 | 2803 | 283.6875 | 1.936 | 15.55179 | 2354 | 242.5 | 1.886 | 13.29388 | 2188 |  |  |  | 0
358.1563 | 1.92 | 19.63418 | 1406.5 | 330.75 | 2.082 | 18.13176 | 2806 | 283.7344 | 1.936 | 15.55436 | 2356 | 242.5625 | 1.886 | 13.29731 | 2189 |  |  |  | 0
358.2813 | 1.922 | 19.64103 | 1407.5 | 330.8125 | 2.084 | 18.13519 | 2809 | 283.8438 | 1.938 | 15.56036 | 2358 | 242.5156 | 1.888 | 13.29474 | 2190 |  |  |  | 0
358.4531 | 1.922 | 19.65045 | 1409 | 330.9063 | 2.084 | 18.14033 | 2813 | 283.9375 | 1.938 | 15.56549 | 2360 | 242.5469 | 1.888 | 13.29646 | 2190 |  |  |  | 0
358.6094 | 1.922 | 19.65902 | 1410.5 | 331.0625 | 2.084 | 18.14889 | 2815 | 283.9844 | 1.938 | 15.56807 | 2361 | 242.5313 | 1.89 | 13.2956 | 2191 |  |  |  | 0
358.75 | 1.924 | 19.66673 | 1411 | 331.1563 | 2.086 | 18.15404 | 2818 | 284.0781 | 1.94 | 15.5732 | 2364 | 242.5469 | 1.89 | 13.29646 | 2191 |  |  |  | 0
358.8438 | 1.924 | 19.67187 | 1412.5 | 331.2344 | 2.086 | 18.15832 | 2820 | 284.0625 | 1.94 | 15.57235 | 2365 | 242.5313 | 1.89 | 13.2956 | 2193 |  |  |  | 0
359.0469 | 1.926 | 19.683 | 1413 | 331.3594 | 2.088 | 18.16517 | 2823 | 284.2031 | 1.942 | 15.58005 | 2366 | 242.5156 | 1.892 | 13.29474 | 2193 |  |  |  | 0
359.25 | 1.926 | 19.69414 | 1414.5 | 331.4375 | 2.088 | 18.16945 | 2826 | 284.25 | 1.942 | 15.58263 | 2369 | 242.5 | 1.892 | 13.29388 | 2195 |  |  |  | 0
359.3281 | 1.926 | 19.69842 | 1415.5 | 331.5313 | 2.09 | 18.17459 | 2830 | 284.3438 | 1.944 | 15.58777 | 2371 | 242.5 | 1.894 | 13.29388 | 2196 |  |  |  | 0
359.5 | 1.928 | 19.70784 | 1417 | 331.6094 | 2.09 | 18.17887 | 2833 | 284.3594 | 1.944 | 15.58862 | 2372 | 242.5313 | 1.894 | 13.2956 | 2198 |  |  |  | 0
359.5938 | 1.928 | 19.71298 | 1417.5 | 331.6875 | 2.09 | 18.18316 | 2836 | 284.5 | 1.944 | 15.59633 | 2375 | 242.5156 | 1.896 | 13.29474 | 2198 |  |  |  | 0
359.75 | 1.93 | 19.72155 | 1418.5 | 331.7813 | 2.092 | 18.1883 | 2838 | 284.5469 | 1.946 | 15.5989 | 2377 | 242.4219 | 1.896 | 13.2896 | 2198 |  |  |  | 0
359.9063 | 1.93 | 19.73011 | 1420 | 331.9063 | 2.092 | 18.19515 | 2842 | 284.6406 | 1.946 | 15.60404 | 2379 | 242.4219 | 1.896 | 13.2896 | 2198 |  |  |  | 0
359.9844 | 1.93 | 19.7344 | 1421 | 331.9844 | 2.094 | 18.19943 | 2845 | 284.7344 | 1.948 | 15.60918 | 2382 | 242.3906 | 1.898 | 13.28789 | 2199 |  |  |  | 0
360.1406 | 1.932 | 19.74296 | 1422.5 | 332.0938 | 2.094 | 18.20543 | 2847 | 284.7969 | 1.948 | 15.61261 | 2383 | 242.4688 | 1.898 | 13.29217 | 2200 |  |  |  | 0
360.2969 | 1.932 | 19.75153 | 1423 | 332.1406 | 2.096 | 18.208 | 2851 | 284.8125 | 1.95 | 15.61346 | 2385 | 242.4375 | 1.9 | 13.29046 | 2202 |  |  |  | 0
360.4219 | 1.934 | 19.75838 | 1424 | 332.2656 | 2.096 | 18.21485 | 2854 | 284.9063 | 1.95 | 15.6186 | 2386 | 242.4375 | 1.9 | 13.29046 | 2203 |  |  |  | 0
360.5625 | 1.934 | 19.76609 | 1425 | 332.3594 | 2.096 | 18.21999 | 2856 | 284.9375 | 1.95 | 15.62031 | 2388 | 242.4219 | 1.902 | 13.2896 | 2203 |  |  |  | 0
360.7344 | 1.936 | 19.77551 | 1426.5 | 332.4531 | 2.098 | 18.22513 | 2860 | 285.0469 | 1.952 | 15.62631 | 2390 | 242.375 | 1.902 | 13.28703 | 2205 |  |  |  | 0
360.8594 | 1.936 | 19.78236 | 1427.5 | 332.5313 | 2.098 | 18.22941 | 2863 | 285.1406 | 1.952 | 15.63145 | 2393 | 242.375 | 1.902 | 13.28703 | 2206 |  |  |  | 0
360.9688 | 1.938 | 19.78836 | 1428.5 | 332.6406 | 2.1 | 18.23541 | 2866 | 285.125 | 1.954 | 15.63059 | 2395 | 242.3594 | 1.904 | 13.28618 | 2207 |  |  |  | 0
361.1563 | 1.938 | 19.79864 | 1430 | 332.7188 | 2.1 | 18.23969 | 2868 | 285.2969 | 1.954 | 15.64002 | 2397 | 242.375 | 1.904 | 13.28703 | 2208 |  |  |  | 0
361.2969 | 1.938 | 19.80635 | 1430 | 332.8281 | 2.1 | 18.24568 | 2872 | 285.2969 | 1.956 | 15.64002 | 2398 | 242.2969 | 1.906 | 13.28275 | 2208 |  |  |  | 0
361.4531 | 1.94 | 19.81491 | 1431.5 | 332.875 | 2.102 | 18.24826 | 2874 | 285.4844 | 1.956 | 15.6503 | 2400 | 242.375 | 1.906 | 13.28703 | 2210 |  |  |  | 0
361.5938 | 1.94 | 19.82262 | 1433.5 | 333.0469 | 2.102 | 18.25768 | 2877 | 285.4844 | 1.956 | 15.6503 | 2402 | 242.3281 | 1.908 | 13.28446 | 2210 |  |  |  | 0
361.75 | 1.942 | 19.83119 | 1434 | 333.125 | 2.104 | 18.26196 | 2880 | 285.6094 | 1.958 | 15.65715 | 2404 | 242.3438 | 1.908 | 13.28532 | 2211 |  |  |  | 0
361.9063 | 1.942 | 19.83976 | 1435 | 333.1875 | 2.104 | 18.26539 | 2884 | 285.625 | 1.958 | 15.658 | 2406 | 242.25 | 1.908 | 13.28018 | 2211 |  |  |  | 0
361.9531 | 1.942 | 19.84232 | 1436.5 | 333.2813 | 2.106 | 18.27053 | 2886 | 285.7188 | 1.96 | 15.66315 | 2408 | 242.2969 | 1.91 | 13.28275 | 2213 |  |  |  | 0
362.1719 | 1.944 | 19.85432 | 1437.5 | 333.3906 | 2.106 | 18.27652 | 2889 | 285.7813 | 1.96 | 15.66657 | 2409 | 242.25 | 1.91 | 13.28018 | 2213 |  |  |  | 0
362.2656 | 1.944 | 19.85945 | 1438.5 | 333.4531 | 2.108 | 18.27995 | 2892 | 285.8281 | 1.96 | 15.66914 | 2412 | 242.2656 | 1.912 | 13.28103 | 2215 |  |  |  | 0
362.4219 | 1.946 | 19.86802 | 1439 | 333.5781 | 2.108 | 18.2868 | 2895 | 285.8906 | 1.962 | 15.67256 | 2414 | 242.2188 | 1.912 | 13.27847 | 2215 |  |  |  | 0
362.5938 | 1.946 | 19.87744 | 1440.5 | 333.6563 | 2.108 | 18.29109 | 2897 | 285.9688 | 1.962 | 15.67685 | 2416 | 242.2344 | 1.912 | 13.27932 | 2216 |  |  |  | 0
362.7031 | 1.946 | 19.88344 | 1441 | 333.8281 | 2.11 | 18.3005 | 2901 | 286.0313 | 1.964 | 15.68028 | 2417 | 242.1875 | 1.914 | 13.27675 | 2217 |  |  |  | 0
362.8438 | 1.948 | 19.89115 | 1442 | 333.8438 | 2.11 | 18.30136 | 2904 | 286.125 | 1.964 | 15.68541 | 2419 | 242.2031 | 1.914 | 13.27761 | 2217 |  |  |  | 0
363 | 1.948 | 19.89971 | 1444 | 333.9375 | 2.112 | 18.3065 | 2907 | 286.1094 | 1.966 | 15.68456 | 2421 | 242.1719 | 1.916 | 13.2759 | 2218 |  |  |  | 0
363.0938 | 1.95 | 19.90485 | 1445 | 334.125 | 2.112 | 18.31678 | 2911 | 286.2813 | 1.966 | 15.69398 | 2422 | 242.1563 | 1.916 | 13.27504 | 2218 |  |  |  | 0
363.2969 | 1.95 | 19.91599 | 1445.5 | 334.1563 | 2.112 | 18.3185 | 2914 | 286.2813 | 1.966 | 15.69398 | 2425 | 242.1563 | 1.918 | 13.27504 | 2220 |  |  |  | 0
363.375 | 1.952 | 19.92027 | 1446 | 334.2656 | 2.114 | 18.32449 | 2916 | 286.375 | 1.968 | 15.69912 | 2427 | 242.125 | 1.918 | 13.27333 | 2221 |  |  |  | 0
363.5781 | 1.952 | 19.9314 | 1448 | 334.3281 | 2.114 | 18.32791 | 2921 | 286.4531 | 1.968 | 15.7034 | 2428 | 242.0938 | 1.918 | 13.27162 | 2221 |  |  |  | 0
363.6875 | 1.952 | 19.9374 | 1449 | 334.4375 | 2.116 | 18.33391 | 2923 | 286.5625 | 1.97 | 15.7094 | 2430 | 242.0938 | 1.92 | 13.27162 | 2223 |  |  |  | 0
363.8281 | 1.954 | 19.94511 | 1450 | 334.5313 | 2.116 | 18.33905 | 2926 | 286.625 | 1.97 | 15.71282 | 2433 | 242.0469 | 1.92 | 13.26905 | 2223 |  |  |  | 0
363.9375 | 1.954 | 19.95111 | 1451.5 | 334.5938 | 2.116 | 18.34248 | 2929 | 286.6563 | 1.97 | 15.71454 | 2435 | 242.0625 | 1.922 | 13.2699 | 2225 |  |  |  | 0
364.0938 | 1.956 | 19.95967 | 1451.5 | 334.7188 | 2.118 | 18.34933 | 2933 | 286.7813 | 1.972 | 15.72139 | 2437 | 242.0625 | 1.922 | 13.2699 | 2225 |  |  |  | 0
364.2031 | 1.956 | 19.96567 | 1453 | 334.8125 | 2.118 | 18.35447 | 2935 | 286.7969 | 1.972 | 15.72225 | 2439 | 242.0313 | 1.924 | 13.26819 | 2225 |  |  |  | 0
364.3906 | 1.958 | 19.97594 | 1454.5 | 334.8438 | 2.12 | 18.35619 | 2938 | 286.8906 | 1.974 | 15.72738 | 2440 | 242.0156 | 1.924 | 13.26733 | 2227 |  |  |  | 0
364.5 | 1.958 | 19.98194 | 1455 | 334.9688 | 2.12 | 18.36304 | 2942 | 286.9063 | 1.974 | 15.72824 | 2443 | 241.9688 | 1.924 | 13.26476 | 2228 |  |  |  | 0
364.6406 | 1.958 | 19.98965 | 1457 | 335.0625 | 2.122 | 18.36817 | 2945 | 287.0313 | 1.976 | 15.7351 | 2444 | 241.9844 | 1.926 | 13.26562 | 2229 |  |  |  | 0
364.7344 | 1.96 | 19.99479 | 1457.5 | 335.1563 | 2.122 | 18.37332 | 2948 | 287.0625 | 1.976 | 15.73681 | 2446 | 241.9531 | 1.926 | 13.2639 | 2229 |  |  |  | 0
364.9063 | 1.96 | 20.00422 | 1458 | 335.2188 | 2.124 | 18.37674 | 2950 | 287.1875 | 1.976 | 15.74366 | 2448 | 241.9375 | 1.928 | 13.26305 | 2230 |  |  |  | 0
365.0625 | 1.962 | 20.01278 | 1460 | 335.3594 | 2.124 | 18.38445 | 2954 | 287.2031 | 1.978 | 15.74452 | 2451 | 241.8906 | 1.928 | 13.26048 | 2231 |  |  |  | 0
365.1875 | 1.962 | 20.01963 | 1461 | 335.4063 | 2.124 | 18.38702 | 2956 | 287.3438 | 1.978 | 15.75223 | 2452 | 241.9063 | 1.93 | 13.26134 | 2232 |  |  |  | 0
365.3125 | 1.962 | 20.02648 | 1462 | 335.5 | 2.126 | 18.39216 | 2959 | 287.3906 | 1.98 | 15.75479 | 2455 | 241.8594 | 1.93 | 13.25877 | 2233 |  |  |  | 0
365.4844 | 1.964 | 20.03591 | 1462.5 | 335.5781 | 2.126 | 18.39644 | 2963 | 287.4531 | 1.98 | 15.75822 | 2456 | 241.875 | 1.93 | 13.25962 | 2233 |  |  |  | 0
365.5469 | 1.964 | 20.03933 | 1464.5 | 335.7656 | 2.128 | 18.40672 | 2966 | 287.5313 | 1.982 | 15.76251 | 2459 | 241.8125 | 1.932 | 13.2562 | 2235 |  |  |  | 0
365.7188 | 1.966 | 20.04876 | 1465.5 | 335.75 | 2.128 | 18.40586 | 2968 | 287.5625 | 1.982 | 15.76422 | 2460 | 241.8281 | 1.932 | 13.25705 | 2235 |  |  |  | 0
365.8438 | 1.966 | 20.05561 | 1466 | 335.875 | 2.128 | 18.41272 | 2971 | 287.5938 | 1.982 | 15.76593 | 2463 | 241.7344 | 1.934 | 13.25191 | 2236 |  |  |  | 0
366.0313 | 1.968 | 20.06589 | 1467 | 335.9063 | 2.13 | 18.41443 | 2975 | 287.75 | 1.984 | 15.7745 | 2465 | 241.75 | 1.934 | 13.25277 | 2237 |  |  |  | 0
366.125 | 1.968 | 20.07102 | 1468 | 336.0938 | 2.13 | 18.42471 | 2977 | 287.7656 | 1.984 | 15.77535 | 2467 | 241.6719 | 1.936 | 13.24849 | 2238 |  |  |  | 0
366.2813 | 1.968 | 20.07959 | 1469.5 | 336.125 | 2.132 | 18.42642 | 2980 | 287.8438 | 1.986 | 15.77964 | 2469 | 241.6875 | 1.936 | 13.24934 | 2238 |  |  |  | 0
366.4219 | 1.97 | 20.0873 | 1470.5 | 336.2188 | 2.132 | 18.43156 | 2982 | 287.8906 | 1.986 | 15.7822 | 2471 | 241.7031 | 1.936 | 13.2502 | 2240 |  |  |  | 0
366.5313 | 1.97 | 20.0933 | 1471.5 | 336.3125 | 2.134 | 18.4367 | 2985 | 287.9531 | 1.986 | 15.78563 | 2472 | 241.6406 | 1.938 | 13.24677 | 2240 |  |  |  | 0
366.6875 | 1.972 | 20.10186 | 1473 | 336.375 | 2.134 | 18.44013 | 2987 | 288 | 1.988 | 15.7882 | 2475 | 241.5781 | 1.938 | 13.24335 | 2241 |  |  |  | 0
366.7969 | 1.972 | 20.10786 | 1473.5 | 336.4688 | 2.134 | 18.44527 | 2990 | 288.125 | 1.988 | 15.79505 | 2476 | 241.625 | 1.94 | 13.24592 | 2242 |  |  |  | 0
366.9063 | 1.974 | 20.11386 | 1475 | 336.5625 | 2.136 | 18.4504 | 2993 | 288.1875 | 1.99 | 15.79848 | 2478 | 241.5781 | 1.94 | 13.24335 | 2243 |  |  |  | 0
367.0781 | 1.974 | 20.12327 | 1476 | 336.6719 | 2.136 | 18.4564 | 2995 | 288.25 | 1.99 | 15.80191 | 2480 | 241.5469 | 1.942 | 13.24164 | 2244 |  |  |  | 0
367.2188 | 1.974 | 20.13099 | 1477 | 336.7344 | 2.138 | 18.45983 | 2999 | 288.3438 | 1.992 | 15.80705 | 2483 | 241.5156 | 1.942 | 13.23992 | 2244 |  |  |  | 0
367.3906 | 1.976 | 20.14041 | 1477.5 | 336.7969 | 2.138 | 18.46325 | 3000 | 288.375 | 1.992 | 15.80876 | 2484 | 241.4844 | 1.942 | 13.23821 | 2245 |  |  |  | 0
367.5 | 1.976 | 20.1464 | 1479.5 | 336.875 | 2.14 | 18.46754 | 3004 | 288.4688 | 1.992 | 15.8139 | 2486 | 241.5 | 1.944 | 13.23906 | 2246 |  |  |  | 0
367.5938 | 1.978 | 20.15154 | 1480.5 | 337 | 2.14 | 18.47439 | 3007 | 288.4688 | 1.994 | 15.8139 | 2488 | 241.4219 | 1.944 | 13.23478 | 2247 |  |  |  | 0
367.75 | 1.978 | 20.16011 | 1481 | 337.0156 | 2.14 | 18.47524 | 3009 | 288.5938 | 1.994 | 15.82075 | 2491 | 241.4219 | 1.946 | 13.23478 | 2247 |  |  |  | 0
367.875 | 1.978 | 20.16696 | 1482.5 | 337.125 | 2.142 | 18.48124 | 3012 | 288.6563 | 1.996 | 15.82418 | 2492 | 241.3906 | 1.946 | 13.23307 | 2247 |  |  |  | 0
368 | 1.98 | 20.17381 | 1483 | 337.2188 | 2.142 | 18.48638 | 3014 | 288.7031 | 1.996 | 15.82675 | 2494 | 241.3594 | 1.948 | 13.23136 | 2249 |  |  |  | 0
368.0938 | 1.98 | 20.17895 | 1484.5 | 337.2813 | 2.144 | 18.48981 | 3016 | 288.7344 | 1.998 | 15.82846 | 2497 | 241.3281 | 1.948 | 13.22964 | 2249 |  |  |  | 0
368.2969 | 1.982 | 20.19009 | 1485 | 337.3125 | 2.144 | 18.49152 | 3020 | 288.8438 | 1.998 | 15.83446 | 2499 | 241.2969 | 1.948 | 13.22793 | 2250 |  |  |  | 0
368.375 | 1.982 | 20.19437 | 1487 | 337.5 | 2.146 | 18.5018 | 3022 | 288.8594 | 1.998 | 15.83531 | 2501 | 241.2344 | 1.95 | 13.2245 | 2251 |  |  |  | 0
368.5625 | 1.984 | 20.20465 | 1488.5 | 337.5156 | 2.146 | 18.50265 | 3025 | 288.9844 | 2 | 15.84217 | 2503 | 241.25 | 1.95 | 13.22536 | 2251 |  |  |  | 0
368.6875 | 1.984 | 20.2115 | 1489.5 | 337.5625 | 2.148 | 18.50522 | 3028 | 289 | 2 | 15.84302 | 2505 | 241.2031 | 1.952 | 13.22279 | 2253 |  |  |  | 0
368.8281 | 1.984 | 20.21921 | 1490 | 337.6406 | 2.148 | 18.50951 | 3030 | 289.1094 | 2.002 | 15.84902 | 2507 | 241.2031 | 1.952 | 13.22279 | 2253 |  |  |  | 0
368.9219 | 1.986 | 20.22435 | 1492 | 337.7656 | 2.148 | 18.51636 | 3032 | 289.125 | 2.002 | 15.84987 | 2509 | 241.1563 | 1.954 | 13.22022 | 2254 |  |  |  | 0
369.0938 | 1.986 | 20.23378 | 1493 | 337.75 | 2.15 | 18.5155 | 3035 | 289.2031 | 2.002 | 15.85416 | 2511 | 241.125 | 1.954 | 13.21851 | 2254 |  |  |  | 0
369.1875 | 1.988 | 20.23891 | 1494 | 337.8594 | 2.15 | 18.5215 | 3039 | 289.2813 | 2.004 | 15.85844 | 2514 | 241.0625 | 1.954 | 13.21508 | 2255 |  |  |  | 0
369.3594 | 1.988 | 20.24834 | 1494.5 | 337.8906 | 2.152 | 18.52321 | 3040 | 289.3125 | 2.004 | 15.86015 | 2517 | 241.0938 | 1.956 | 13.2168 | 2256 |  |  |  | 0
369.4063 | 1.99 | 20.25091 | 1496 | 337.9531 | 2.152 | 18.52664 | 3043 | 289.3438 | 2.006 | 15.86187 | 2518 | 241.0469 | 1.956 | 13.21423 | 2256 |  |  |  | 0
369.5938 | 1.99 | 20.26119 | 1497 | 338.0156 | 2.154 | 18.53006 | 3046 | 289.4688 | 2.006 | 15.86872 | 2520 | 240.9844 | 1.958 | 13.2108 | 2259 |  |  |  | 0
369.7344 | 1.99 | 20.26889 | 1498 | 338.0781 | 2.154 | 18.53349 | 3048 | 289.5156 | 2.008 | 15.87129 | 2522 | 240.9531 | 1.958 | 13.20908 | 2258 |  |  |  | 0
369.8438 | 1.992 | 20.27489 | 1499 | 338.1094 | 2.154 | 18.53521 | 3050 | 289.5938 | 2.008 | 15.87557 | 2525 | 240.9219 | 1.96 | 13.20737 | 2259 |  |  |  | 0
369.9688 | 1.992 | 20.28174 | 1499.5 | 338.2031 | 2.156 | 18.54034 | 3052 | 289.6875 | 2.008 | 15.88071 | 2527 | 240.875 | 1.96 | 13.2048 | 2259 |  |  |  | 0
370.0938 | 1.994 | 20.2886 | 1501 | 338.3125 | 2.156 | 18.54634 | 3056 | 289.7344 | 2.01 | 15.88328 | 2528 | 240.8281 | 1.96 | 13.20223 | 2260 |  |  |  | 0
370.25 | 1.994 | 20.29716 | 1502 | 338.3125 | 2.158 | 18.54634 | 3058 | 289.7656 | 2.01 | 15.88499 | 2532 | 240.7188 | 1.962 | 13.19624 | 2261 |  |  |  | 0
370.2813 | 1.994 | 20.29887 | 1503.5 | 338.4688 | 2.158 | 18.55491 | 3060 | 289.8594 | 2.012 | 15.89013 | 2533 | 240.7656 | 1.962 | 13.1988 | 2262 |  |  |  | 0
370.5156 | 1.996 | 20.31172 | 1504.5 | 338.4375 | 2.158 | 18.55319 | 3063 | 289.9063 | 2.012 | 15.8927 | 2534 | 240.7031 | 1.964 | 13.19538 | 2262 |  |  |  | 0
370.5938 | 1.996 | 20.31601 | 1506 | 338.5469 | 2.16 | 18.55919 | 3065 | 290.0156 | 2.014 | 15.8987 | 2537 | 240.6719 | 1.964 | 13.19367 | 2263 |  |  |  | 0
370.75 | 1.998 | 20.32457 | 1508 | 338.6094 | 2.16 | 18.56262 | 3068 | 290.0469 | 2.014 | 15.90041 | 2539 | 240.5781 | 1.966 | 13.18853 | 2264 |  |  |  | 0
370.8438 | 1.998 | 20.32971 | 1509 | 338.7188 | 2.162 | 18.56861 | 3071 | 290.1094 | 2.014 | 15.90384 | 2541 | 240.5938 | 1.966 | 13.18939 | 2264 |  |  |  | 0
371.0313 | 2 | 20.33999 | 1510 | 338.75 | 2.162 | 18.57032 | 3073 | 290.1875 | 2.016 | 15.90812 | 2544 | 240.5625 | 1.966 | 13.18767 | 2264 |  |  |  | 0
371.0938 | 2 | 20.34342 | 1511 | 338.8125 | 2.164 | 18.57375 | 3075 | 290.25 | 2.016 | 15.91155 | 2546 | 240.5156 | 1.968 | 13.1851 | 2265 |  |  |  | 0
371.2813 | 2 | 20.35369 | 1512 | 338.8438 | 2.164 | 18.57547 | 3077 | 290.2813 | 2.018 | 15.91326 | 2548 | 240.4844 | 1.968 | 13.18339 | 2265 |  |  |  | 0
371.4063 | 2.002 | 20.36055 | 1513.5 | 338.9375 | 2.164 | 18.5806 | 3080 | 290.3438 | 2.018 | 15.91669 | 2551 | 240.4375 | 1.97 | 13.18082 | 2267 |  |  |  | 0
371.5313 | 2.002 | 20.3674 | 1514 | 339.0156 | 2.166 | 18.58488 | 3083 | 290.4063 | 2.02 | 15.92011 | 2552 | 240.4531 | 1.97 | 13.18167 | 2267 |  |  |  | 0
371.6563 | 2.004 | 20.37425 | 1515.5 | 339.1094 | 2.166 | 18.59003 | 3085 | 290.4844 | 2.02 | 15.9244 | 2554 | 240.3281 | 1.972 | 13.17482 | 2267 |  |  |  | 0
371.7813 | 2.004 | 20.3811 | 1516.5 | 339.1406 | 2.168 | 18.59174 | 3088 | 290.5469 | 2.02 | 15.92782 | 2556 | 240.3281 | 1.972 | 13.17482 | 2268 |  |  |  | 0
371.9063 | 2.004 | 20.38796 | 1518 | 339.25 | 2.168 | 18.59773 | 3089 | 290.5625 | 2.022 | 15.92868 | 2559 | 240.2813 | 1.972 | 13.17226 | 2269 |  |  |  | 0
372.0781 | 2.006 | 20.39737 | 1518 | 339.3281 | 2.17 | 18.60202 | 3092 | 290.6406 | 2.022 | 15.93296 | 2561 | 240.2188 | 1.974 | 13.16883 | 2268 |  |  |  | 0
372.1563 | 2.006 | 20.40166 | 1519.5 | 339.375 | 2.17 | 18.60459 | 3094 | 290.7188 | 2.024 | 15.93725 | 2564 | 240.1875 | 1.974 | 13.16711 | 2270 |  |  |  | 0
372.3281 | 2.008 | 20.41108 | 1521.5 | 339.375 | 2.17 | 18.60459 | 3097 | 290.8281 | 2.024 | 15.94324 | 2565 | 240.1406 | 1.976 | 13.16454 | 2270 |  |  |  | 0
372.4531 | 2.008 | 20.41793 | 1522.5 | 339.5469 | 2.172 | 18.61401 | 3099 | 290.8125 | 2.024 | 15.94238 | 2568 | 240.0781 | 1.976 | 13.16112 | 2270 |  |  |  | 0
372.5625 | 2.01 | 20.42393 | 1524 | 339.6094 | 2.172 | 18.61744 | 3102 | 290.875 | 2.026 | 15.94581 | 2571 | 240.0469 | 1.978 | 13.15941 | 2271 |  |  |  | 0
372.75 | 2.01 | 20.43421 | 1525 | 339.7031 | 2.174 | 18.62257 | 3104 | 290.9688 | 2.026 | 15.95095 | 2573 | 239.9844 | 1.978 | 13.15598 | 2272 |  |  |  | 0
372.8281 | 2.01 | 20.43849 | 1526 | 339.75 | 2.174 | 18.62514 | 3106 | 291 | 2.028 | 15.95266 | 2575 | 239.9688 | 1.978 | 13.15512 | 2273 |  |  |  | 0
372.9688 | 2.012 | 20.4462 | 1527.5 | 339.8594 | 2.176 | 18.63114 | 3110 | 291.1094 | 2.028 | 15.95866 | 2577 | 239.9063 | 1.98 | 13.1517 | 2273 |  |  |  | 0
373.1094 | 2.012 | 20.45391 | 1528.5 | 339.875 | 2.176 | 18.632 | 3111 | 291.0938 | 2.03 | 15.9578 | 2579 | 239.8906 | 1.98 | 13.15084 | 2274 |  |  |  | 0
373.2344 | 2.014 | 20.46076 | 1529 | 339.9688 | 2.176 | 18.63714 | 3113 | 291.2031 | 2.03 | 15.9638 | 2581 | 239.8281 | 1.982 | 13.14741 | 2274 |  |  |  | 0
373.375 | 2.014 | 20.46847 | 1530.5 | 340.0938 | 2.178 | 18.64399 | 3115 | 291.1875 | 2.03 | 15.96294 | 2583 | 239.7656 | 1.982 | 13.14398 | 2274 |  |  |  | 0
373.5313 | 2.014 | 20.47704 | 1532.5 | 340.125 | 2.178 | 18.6457 | 3118 | 291.3281 | 2.032 | 15.97065 | 2585 | 239.7188 | 1.982 | 13.14142 | 2275 |  |  |  | 0
373.6875 | 2.016 | 20.4856 | 1533.5 | 340.2031 | 2.18 | 18.64998 | 3121 | 291.3594 | 2.032 | 15.97236 | 2588 | 239.6563 | 1.984 | 13.13799 | 2276 |  |  |  | 0
373.7656 | 2.016 | 20.48988 | 1534 | 340.25 | 2.18 | 18.65255 | 3122 | 291.4688 | 2.034 | 15.97836 | 2590 | 239.6563 | 1.984 | 13.13799 | 2276 |  |  |  | 0
373.9375 | 2.018 | 20.49931 | 1535.5 | 340.3438 | 2.18 | 18.6577 | 3125 | 291.5313 | 2.034 | 15.98179 | 2592 | 239.5625 | 1.986 | 13.13285 | 2277 |  |  |  | 0
374.0469 | 2.018 | 20.5053 | 1536.5 | 340.4375 | 2.182 | 18.66283 | 3127 | 291.5625 | 2.036 | 15.9835 | 2594 | 239.5156 | 1.986 | 13.13028 | 2277 |  |  |  | 0
374.1406 | 2.02 | 20.51044 | 1537 | 340.5 | 2.182 | 18.66626 | 3130 | 291.625 | 2.036 | 15.98692 | 2596 | 239.4688 | 1.988 | 13.12771 | 2278 |  |  |  | 0
374.2813 | 2.02 | 20.51815 | 1539 | 340.5469 | 2.184 | 18.66883 | 3131 | 291.6875 | 2.036 | 15.99035 | 2598 | 239.4375 | 1.988 | 13.126 | 2279 |  |  |  | 0
374.4219 | 2.02 | 20.52586 | 1540 | 340.6875 | 2.184 | 18.67654 | 3133 | 291.6875 | 2.038 | 15.99035 | 2601 | 239.375 | 1.99 | 13.12257 | 2279 |  |  |  | 0
374.5781 | 2.022 | 20.53443 | 1541.5 | 340.7344 | 2.186 | 18.67911 | 3136 | 291.75 | 2.038 | 15.99378 | 2602 | 239.3125 | 1.99 | 13.11915 | 2279 |  |  |  | 0
374.7031 | 2.022 | 20.54128 | 1542.5 | 340.8125 | 2.186 | 18.68339 | 3138 | 291.8438 | 2.04 | 15.99892 | 2603 | 239.2656 | 1.99 | 13.11657 | 2280 |  |  |  | 0
374.8125 | 2.024 | 20.54727 | 1543 | 340.8281 | 2.186 | 18.68425 | 3140 | 291.8906 | 2.04 | 16.00148 | 2606 | 239.1875 | 1.992 | 13.11229 | 2281 |  |  |  | 0
374.9531 | 2.024 | 20.55498 | 1544.5 | 340.9531 | 2.188 | 18.6911 | 3142 | 291.9063 | 2.04 | 16.00235 | 2608 | 239.0625 | 1.992 | 13.10544 | 2281 |  |  |  | 0
375.0781 | 2.026 | 20.56184 | 1546.5 | 340.9688 | 2.188 | 18.69196 | 3145 | 292.0469 | 2.042 | 16.01005 | 2609 | 239.0313 | 1.994 | 13.10373 | 2282 |  |  |  | 0
375.2031 | 2.026 | 20.56869 | 1547 | 341.0625 | 2.19 | 18.6971 | 3148 | 292.1094 | 2.042 | 16.01348 | 2612 | 239 | 1.994 | 13.10201 | 2283 |  |  |  | 0
375.375 | 2.026 | 20.57811 | 1548.5 | 341.1875 | 2.19 | 18.70395 | 3149 | 292.1563 | 2.044 | 16.01605 | 2614 | 238.9688 | 1.994 | 13.1003 | 2283 |  |  |  | 0
375.4531 | 2.028 | 20.58239 | 1549.5 | 341.2656 | 2.19 | 18.70823 | 3151 | 292.1719 | 2.044 | 16.01691 | 2617 | 238.9531 | 1.996 | 13.09944 | 2283 |  |  |  | 0
375.6406 | 2.028 | 20.59267 | 1551 | 341.2969 | 2.192 | 18.70994 | 3153 | 292.2188 | 2.046 | 16.01948 | 2618 | 238.8438 | 1.996 | 13.09345 | 2284 |  |  |  | 0
375.7813 | 2.03 | 20.60038 | 1551.5 | 341.3594 | 2.192 | 18.71337 | 3155 | 292.2813 | 2.046 | 16.0229 | 2620 | 238.7813 | 1.998 | 13.09003 | 2285 |  |  |  | 0
375.8906 | 2.03 | 20.60638 | 1553 | 341.4531 | 2.194 | 18.71851 | 3158 | 292.3594 | 2.046 | 16.02718 | 2622 | 238.7031 | 1.998 | 13.08574 | 2285 |  |  |  | 0
375.9844 | 2.03 | 20.61152 | 1554 | 341.5781 | 2.194 | 18.72536 | 3160 | 292.4063 | 2.048 | 16.02976 | 2624 | 238.6875 | 1.998 | 13.08488 | 2285 |  |  |  | 0
376.1406 | 2.032 | 20.62008 | 1555 | 341.5781 | 2.196 | 18.72536 | 3161 | 292.4844 | 2.048 | 16.03404 | 2627 | 238.625 | 2 | 13.08146 | 2286 |  |  |  | 0
376.25 | 2.032 | 20.62608 | 1556.5 | 341.7188 | 2.196 | 18.73307 | 3165 | 292.5156 | 2.05 | 16.03575 | 2627 | 238.5156 | 2 | 13.07546 | 2286 |  |  |  | 0
376.4219 | 2.034 | 20.6355 | 1558 | 341.75 | 2.196 | 18.73478 | 3165 | 292.5781 | 2.05 | 16.03917 | 2630 | 238.4688 | 2.002 | 13.07289 | 2287 |  |  |  | 0
376.5313 | 2.034 | 20.6415 | 1559 | 341.875 | 2.198 | 18.74164 | 3167 | 292.6719 | 2.052 | 16.04432 | 2632 | 238.4063 | 2.002 | 13.06947 | 2287 |  |  |  | 0
376.6563 | 2.036 | 20.64835 | 1560 | 341.9063 | 2.198 | 18.74335 | 3169 | 292.6875 | 2.052 | 16.04517 | 2634 | 238.3594 | 2.004 | 13.0669 | 2287 |  |  |  | 0
376.7813 | 2.036 | 20.6552 | 1561.5 | 341.9688 | 2.2 | 18.74678 | 3171 | 292.7813 | 2.052 | 16.05031 | 2635 | 238.2656 | 2.004 | 13.06175 | 2289 |  |  |  | 0
376.9219 | 2.036 | 20.66291 | 1562.5 | 342.0938 | 2.2 | 18.75363 | 3173 | 292.7813 | 2.054 | 16.05031 | 2638 | 238.2188 | 2.006 | 13.05919 | 2288 |  |  |  | 0
377.0625 | 2.038 | 20.67062 | 1563.5 | 342.0938 | 2.202 | 18.75363 | 3175 | 292.8438 | 2.054 | 16.05374 | 2640 | 238.1094 | 2.006 | 13.05319 | 2289 |  |  |  | 0
377.1563 | 2.038 | 20.67576 | 1565 | 342.1563 | 2.202 | 18.75706 | 3174 | 292.8906 | 2.056 | 16.0563 | 2642 | 238.0938 | 2.006 | 13.05234 | 2290 |  |  |  | 0
377.3125 | 2.04 | 20.68433 | 1566.5 | 342.2344 | 2.202 | 18.76134 | 3176 | 292.9219 | 2.056 | 16.05802 | 2644 | 238.0469 | 2.008 | 13.04977 | 2289 |  |  |  | 0
377.4375 | 2.04 | 20.69118 | 1566.5 | 342.3125 | 2.204 | 18.76562 | 3178 | 293.0625 | 2.056 | 16.06573 | 2646 | 238 | 2.008 | 13.04719 | 2290 |  |  |  | 0
377.5469 | 2.042 | 20.69718 | 1567.5 | 342.4375 | 2.204 | 18.77247 | 3179 | 293.0938 | 2.058 | 16.06744 | 2647 | 237.875 | 2.01 | 13.04034 | 2290 |  |  |  | 0
377.6875 | 2.042 | 20.70488 | 1569 | 342.4531 | 2.206 | 18.77333 | 3180 | 293.1719 | 2.058 | 16.07173 | 2650 | 237.8281 | 2.01 | 13.03777 | 2290 |  |  |  | 0
377.8594 | 2.042 | 20.71431 | 1570.5 | 342.5313 | 2.206 | 18.77761 | 3181 | 293.2188 | 2.06 | 16.0743 | 2652 | 237.7188 | 2.01 | 13.03178 | 2290 |  |  |  | 0
377.9844 | 2.044 | 20.72116 | 1571.5 | 342.5938 | 2.206 | 18.78104 | 3184 | 293.2656 | 2.06 | 16.07686 | 2653 | 237.7188 | 2.012 | 13.03178 | 2291 |  |  |  | 0
378.125 | 2.044 | 20.72887 | 1573 | 342.6719 | 2.208 | 18.78532 | 3185 | 293.3125 | 2.062 | 16.07943 | 2656 | 237.6406 | 2.012 | 13.02749 | 2291 |  |  |  | 0
378.2656 | 2.046 | 20.73657 | 1574 | 342.7656 | 2.208 | 18.79046 | 3186 | 293.375 | 2.062 | 16.08286 | 2658 | 237.5938 | 2.014 | 13.02493 | 2293 |  |  |  | 0
378.3906 | 2.046 | 20.74343 | 1575 | 342.8125 | 2.21 | 18.79303 | 3187 | 293.4063 | 2.062 | 16.08458 | 2660 | 237.5 | 2.014 | 13.01978 | 2293 |  |  |  | 0
378.5156 | 2.046 | 20.75028 | 1576 | 342.9219 | 2.21 | 18.79903 | 3188 | 293.4688 | 2.064 | 16.088 | 2661 | 237.4531 | 2.014 | 13.01721 | 2293 |  |  |  | 0
378.5938 | 2.048 | 20.75457 | 1577.5 | 342.9375 | 2.212 | 18.79988 | 3189 | 293.5469 | 2.064 | 16.09228 | 2664 | 237.375 | 2.016 | 13.01293 | 2293 |  |  |  | 0
378.7344 | 2.048 | 20.76227 | 1578.5 | 343.0625 | 2.212 | 18.80674 | 3190 | 293.5156 | 2.066 | 16.09057 | 2665 | 237.2969 | 2.016 | 13.00865 | 2293 |  |  |  | 0
378.875 | 2.05 | 20.76998 | 1576.5 | 343.0313 | 2.212 | 18.80503 | 3191 | 293.6406 | 2.066 | 16.09742 | 2667 | 237.2344 | 2.018 | 13.00522 | 2293 |  |  |  | 0
379.0156 | 2.05 | 20.77769 | 1577.5 | 343.2188 | 2.214 | 18.8153 | 3192 | 293.6563 | 2.068 | 16.09828 | 2669 | 237.1563 | 2.018 | 13.00094 | 2294 |  |  |  | 0
379.1719 | 2.052 | 20.78626 | 1579 | 343.25 | 2.214 | 18.81701 | 3194 | 293.7656 | 2.068 | 16.10427 | 2671 | 237.1094 | 2.02 | 12.99837 | 2294 |  |  |  | 0
379.2813 | 2.052 | 20.79226 | 1579 | 343.3438 | 2.216 | 18.82216 | 3195 | 293.7813 | 2.068 | 16.10513 | 2673 | 236.9844 | 2.02 | 12.99152 | 2295 |  |  |  | 0
379.4375 | 2.052 | 20.80082 | 1581 | 343.3906 | 2.216 | 18.82472 | 3196 | 293.8438 | 2.07 | 16.10856 | 2676 | 236.9375 | 2.022 | 12.98895 | 2295 |  |  |  | 0
379.5781 | 2.054 | 20.80853 | 1581.5 | 343.4844 | 2.218 | 18.82986 | 3198 | 293.8906 | 2.07 | 16.11112 | 2677 | 236.8594 | 2.022 | 12.98467 | 2295 |  |  |  | 0
379.7031 | 2.054 | 20.81538 | 1583.5 | 343.4844 | 2.218 | 18.82986 | 3199 | 293.9063 | 2.072 | 16.11199 | 2680 | 236.7969 | 2.022 | 12.98124 | 2295 |  |  |  | 0
379.75 | 2.056 | 20.81795 | 1583.5 | 343.625 | 2.218 | 18.83757 | 3200 | 294.0156 | 2.072 | 16.11798 | 2681 | 236.7188 | 2.024 | 12.97696 | 2295 |  |  |  | 0
379.9219 | 2.056 | 20.82737 | 1585 | 343.6094 | 2.22 | 18.83672 | 3202 | 294.0313 | 2.072 | 16.11884 | 2683 | 236.6406 | 2.024 | 12.97267 | 2296 |  |  |  | 0
380.0313 | 2.058 | 20.83337 | 1586.5 | 343.7031 | 2.22 | 18.84185 | 3202 | 294.1563 | 2.074 | 16.12569 | 2685 | 236.5469 | 2.026 | 12.96753 | 2296 |  |  |  | 0
380.1563 | 2.058 | 20.84022 | 1587 | 343.7813 | 2.222 | 18.84614 | 3204 | 294.125 | 2.074 | 16.12397 | 2687 | 236.4688 | 2.026 | 12.96325 | 2296 |  |  |  | 0
380.2969 | 2.058 | 20.84793 | 1588.5 | 343.8438 | 2.222 | 18.84957 | 3205 | 294.1563 | 2.076 | 16.12569 | 2689 | 236.4063 | 2.026 | 12.95983 | 2297 |  |  |  | 0
380.4219 | 2.06 | 20.85478 | 1589.5 | 343.8906 | 2.222 | 18.85213 | 3206 | 294.2656 | 2.076 | 16.13168 | 2690 | 236.25 | 2.028 | 12.95126 | 2297 |  |  |  | 0
380.5625 | 2.06 | 20.86249 | 1591.5 | 344.0156 | 2.224 | 18.85898 | 3206 | 294.3281 | 2.078 | 16.13511 | 2694 | 236.2188 | 2.028 | 12.94955 | 2297 |  |  |  | 0
380.6875 | 2.062 | 20.86934 | 1591.5 | 344.0781 | 2.224 | 18.86241 | 3205 | 294.375 | 2.078 | 16.13768 | 2695 | 236.1719 | 2.03 | 12.94698 | 2297 |  |  |  | 0
380.7969 | 2.062 | 20.87534 | 1593 | 344.125 | 2.226 | 18.86498 | 3204 | 294.375 | 2.078 | 16.13768 | 2697 | 236.0781 | 2.03 | 12.94184 | 2297 |  |  |  | 0
380.9219 | 2.062 | 20.88219 | 1594.5 | 344.1563 | 2.226 | 18.8667 | 3205 | 294.4844 | 2.08 | 16.14368 | 2699 | 235.9531 | 2.03 | 12.93498 | 2298 |  |  |  | 0
381.0625 | 2.064 | 20.8899 | 1595.5 | 344.2031 | 2.228 | 18.86926 | 3206 | 294.5469 | 2.08 | 16.1471 | 2700 | 235.9219 | 2.032 | 12.93327 | 2297 |  |  |  | 0
381.1719 | 2.064 | 20.8959 | 1596.5 | 344.2969 | 2.228 | 18.87441 | 3206 | 294.625 | 2.082 | 16.15138 | 2702 | 235.8438 | 2.032 | 12.92899 | 2298 |  |  |  | 0
381.3125 | 2.066 | 20.90361 | 1598 | 344.3281 | 2.228 | 18.87612 | 3208 | 294.6563 | 2.082 | 16.1531 | 2704 | 235.75 | 2.034 | 12.92385 | 2297 |  |  |  | 0
381.4531 | 2.066 | 20.91131 | 1599 | 344.4375 | 2.23 | 18.88211 | 3208 | 294.6875 | 2.084 | 16.15481 | 2706 | 235.6875 | 2.034 | 12.92042 | 2298 |  |  |  | 0
381.5156 | 2.066 | 20.91474 | 1601 | 344.4688 | 2.23 | 18.88383 | 3207 | 294.75 | 2.084 | 16.15824 | 2708 | 235.6094 | 2.036 | 12.91614 | 2298 |  |  |  | 0
381.6563 | 2.068 | 20.92245 | 1602 | 344.5313 | 2.232 | 18.88726 | 3208 | 294.7656 | 2.084 | 16.15909 | 2709 | 235.5 | 2.036 | 12.91014 | 2297 |  |  |  | 0
381.7969 | 2.068 | 20.93016 | 1602.5 | 344.5625 | 2.232 | 18.88897 | 3208 | 294.8438 | 2.086 | 16.16338 | 2711 | 235.4219 | 2.036 | 12.90586 | 2298 |  |  |  | 0
381.9531 | 2.07 | 20.93872 | 1604 | 344.6875 | 2.234 | 18.89582 | 3209 | 294.875 | 2.086 | 16.16509 | 2714 | 235.3125 | 2.038 | 12.89986 | 2298 |  |  |  | 0
382.0313 | 2.07 | 20.94301 | 1605.5 | 344.7188 | 2.234 | 18.89753 | 3208 | 294.9844 | 2.088 | 16.17109 | 2715 | 235.2813 | 2.038 | 12.89815 | 2298 |  |  |  | 0
382.2188 | 2.072 | 20.95329 | 1607 | 344.7813 | 2.234 | 18.90096 | 3208 | 294.9844 | 2.088 | 16.17109 | 2717 | 235.125 | 2.04 | 12.88959 | 2298 |  |  |  | 0
382.2656 | 2.072 | 20.95585 | 1608 | 344.7656 | 2.236 | 18.9001 | 3208 | 295.0313 | 2.088 | 16.17366 | 2719 | 235.0625 | 2.04 | 12.88616 | 2298 |  |  |  | 0
382.375 | 2.072 | 20.96185 | 1608.5 | 344.875 | 2.236 | 18.9061 | 3208 | 295.1094 | 2.09 | 16.17794 | 2721 | 234.9688 | 2.042 | 12.88102 | 2298 |  |  |  | 0
382.5156 | 2.074 | 20.96956 | 1610 | 344.9375 | 2.238 | 18.90952 | 3207 | 295.125 | 2.09 | 16.17879 | 2723 | 234.8906 | 2.042 | 12.87674 | 2298 |  |  |  | 0
382.6406 | 2.074 | 20.97641 | 1612 | 345.0313 | 2.238 | 18.91467 | 3208 | 295.2031 | 2.092 | 16.18308 | 2724 | 234.7969 | 2.042 | 12.8716 | 2298 |  |  |  | 0
382.75 | 2.076 | 20.98241 | 1612.5 | 345.0625 | 2.238 | 18.91638 | 3208 | 295.2969 | 2.092 | 16.18822 | 2727 | 234.7031 | 2.044 | 12.86646 | 2298 |  |  |  | 0
382.9063 | 2.076 | 20.99098 | 1614 | 345.1719 | 2.24 | 18.92237 | 3208 | 295.3281 | 2.094 | 16.18993 | 2727 | 234.6406 | 2.044 | 12.86303 | 2298 |  |  |  | 0
383.0313 | 2.078 | 20.99783 | 1615 | 345.1563 | 2.24 | 18.92152 | 3208 | 295.3594 | 2.094 | 16.19164 | 2730 | 234.5 | 2.046 | 12.85532 | 2297 |  |  |  | 0
383.1563 | 2.078 | 21.00468 | 1616.5 | 345.2344 | 2.242 | 18.9258 | 3208 | 295.4531 | 2.094 | 16.19678 | 2732 | 234.3594 | 2.046 | 12.84762 | 2297 |  |  |  | 0
383.2656 | 2.078 | 21.01068 | 1618 | 345.2656 | 2.242 | 18.92751 | 3208 | 295.4844 | 2.096 | 16.1985 | 2734 | 234.25 | 2.046 | 12.84162 | 2298 |  |  |  | 0
383.4219 | 2.08 | 21.01924 | 1619 | 345.3281 | 2.244 | 18.93094 | 3209 | 295.5469 | 2.096 | 16.20192 | 2736 | 234.2344 | 2.048 | 12.84076 | 2297 |  |  |  | 0
383.5156 | 2.08 | 21.02438 | 1619.5 | 345.3438 | 2.244 | 18.9318 | 3208 | 295.5938 | 2.098 | 16.20449 | 2738 | 234.1094 | 2.048 | 12.83391 | 2297 |  |  |  | 0
383.6563 | 2.082 | 21.03209 | 1621 | 345.4063 | 2.244 | 18.93522 | 3209 | 295.625 | 2.098 | 16.2062 | 2740 | 233.9844 | 2.05 | 12.82706 | 2297 |  |  |  | 0
383.6875 | 2.082 | 21.0338 | 1621.5 | 345.5 | 2.246 | 18.94036 | 3209 | 295.6719 | 2.1 | 16.20878 | 2741 | 233.9063 | 2.05 | 12.82278 | 2298 |  |  |  | 0
383.8125 | 2.084 | 21.04066 | 1623.5 | 345.5781 | 2.246 | 18.94464 | 3209 | 295.7813 | 2.1 | 16.21477 | 2744 | 233.7656 | 2.052 | 12.81506 | 2297 |  |  |  | 0
383.9063 | 2.084 | 21.0458 | 1624.5 | 345.6094 | 2.248 | 18.94636 | 3208 | 295.7813 | 2.1 | 16.21477 | 2746 | 233.7344 | 2.052 | 12.81335 | 2297 |  |  |  | 0
384.0625 | 2.084 | 21.05436 | 1625.5 | 345.625 | 2.248 | 18.94721 | 3209 | 295.7969 | 2.102 | 16.21563 | 2748 | 233.6563 | 2.052 | 12.80907 | 2297 |  |  |  | 0
384.1406 | 2.086 | 21.05864 | 1627 | 345.7188 | 2.25 | 18.95235 | 3208 | 295.8438 | 2.102 | 16.2182 | 2750 | 233.5156 | 2.054 | 12.80136 | 2297 |  |  |  | 0
384.25 | 2.086 | 21.06464 | 1628 | 345.7344 | 2.25 | 18.95321 | 3209 | 295.9063 | 2.104 | 16.22163 | 2750 | 233.4844 | 2.054 | 12.79965 | 2298 |  |  |  | 0
384.3594 | 2.088 | 21.07064 | 1630 | 345.7969 | 2.252 | 18.95664 | 3208 | 295.9531 | 2.104 | 16.22419 | 2753 | 233.3594 | 2.056 | 12.7928 | 2297 |  |  |  | 0
384.4688 | 2.088 | 21.07663 | 1631 | 345.7969 | 2.252 | 18.95664 | 3209 | 296.0156 | 2.104 | 16.22762 | 2755 | 233.25 | 2.056 | 12.7868 | 2297 |  |  |  | 0
384.5781 | 2.09 | 21.08263 | 1632.5 | 345.9063 | 2.252 | 18.96263 | 3208 | 296.0781 | 2.106 | 16.23104 | 2757 | 233.1406 | 2.056 | 12.7808 | 2296 |  |  |  | 0
384.7031 | 2.09 | 21.08948 | 1634 | 345.8906 | 2.254 | 18.96177 | 3208 | 296.1406 | 2.106 | 16.23447 | 2759 | 233.0469 | 2.058 | 12.77566 | 2296 |  |  |  | 0
384.7813 | 2.09 | 21.09377 | 1635 | 346.0156 | 2.254 | 18.96862 | 3208 | 296.125 | 2.108 | 16.23361 | 2761 | 232.9531 | 2.058 | 12.77052 | 2297 |  |  |  | 0
384.8906 | 2.092 | 21.09976 | 1635.5 | 346.0156 | 2.256 | 18.96862 | 3209 | 296.25 | 2.108 | 16.24047 | 2763 | 232.8438 | 2.06 | 12.76453 | 2296 |  |  |  | 0
385.0313 | 2.092 | 21.10747 | 1637.5 | 346.0781 | 2.256 | 18.97205 | 3207 | 296.2344 | 2.11 | 16.23961 | 2765 | 232.7188 | 2.06 | 12.75768 | 2296 |  |  |  | 0
385.1406 | 2.094 | 21.11346 | 1639 | 346.0781 | 2.256 | 18.97205 | 3207 | 296.3594 | 2.11 | 16.24646 | 2766 | 232.625 | 2.062 | 12.75254 | 2296 |  |  |  | 0
385.25 | 2.094 | 21.11946 | 1639.5 | 346.1563 | 2.258 | 18.97634 | 3207 | 296.3281 | 2.11 | 16.24475 | 2769 | 232.4688 | 2.062 | 12.74397 | 2295 |  |  |  | 0
385.3906 | 2.094 | 21.12717 | 1641.5 | 346.1563 | 2.258 | 18.97634 | 3207 | 296.4219 | 2.112 | 16.24989 | 2771 | 232.4219 | 2.062 | 12.7414 | 2296 |  |  |  | 0
385.4688 | 2.096 | 21.13145 | 1643 | 346.2031 | 2.26 | 18.9789 | 3206 | 296.5 | 2.112 | 16.25417 | 2773 | 232.25 | 2.064 | 12.73198 | 2295 |  |  |  | 0
385.625 | 2.096 | 21.14002 | 1643.5 | 346.2656 | 2.26 | 18.98233 | 3205 | 296.5313 | 2.114 | 16.25589 | 2775 | 232.2031 | 2.064 | 12.72941 | 2296 |  |  |  | 0
385.6719 | 2.098 | 21.14259 | 1645.5 | 346.2656 | 2.262 | 18.98233 | 3203 | 296.5313 | 2.114 | 16.25589 | 2777 | 232.0469 | 2.066 | 12.72084 | 2296 |  |  |  | 0
385.8125 | 2.098 | 21.1503 | 1645.5 | 346.2656 | 2.262 | 18.98233 | 3202 | 296.5781 | 2.116 | 16.25845 | 2778 | 231.9375 | 2.066 | 12.71485 | 2295 |  |  |  | 0
385.9531 | 2.1 | 21.158 | 1647.5 | 346.3906 | 2.262 | 18.98918 | 3200 | 296.6406 | 2.116 | 16.26188 | 2780 | 231.8281 | 2.066 | 12.70885 | 2295 |  |  |  | 0
386.0625 | 2.1 | 21.164 | 1649 | 346.3594 | 2.264 | 18.98747 | 3199 | 296.7188 | 2.116 | 16.26617 | 2781 | 231.7344 | 2.068 | 12.70371 | 2295 |  |  |  | 0
386.1563 | 2.1 | 21.16914 | 1650.5 | 346.4375 | 2.264 | 18.99175 | 3198 | 296.75 | 2.118 | 16.26788 | 2783 | 231.6563 | 2.068 | 12.69943 | 2294 |  |  |  | 0
386.2813 | 2.102 | 21.176 | 1652 | 346.4219 | 2.266 | 18.9909 | 3197 | 296.7656 | 2.118 | 16.26873 | 2785 | 231.5469 | 2.07 | 12.69343 | 2294 |  |  |  | 0
386.4063 | 2.102 | 21.18285 | 1653 | 346.4688 | 2.266 | 18.99347 | 3197 | 296.8438 | 2.12 | 16.27302 | 2786 | 231.4375 | 2.07 | 12.68744 | 2294 |  |  |  | 0
386.4531 | 2.104 | 21.18541 | 1654 | 346.5156 | 2.268 | 18.99603 | 3196 | 296.8906 | 2.12 | 16.27559 | 2789 | 231.3125 | 2.07 | 12.68058 | 2293 |  |  |  | 0
386.6563 | 2.104 | 21.19655 | 1656 | 346.5938 | 2.268 | 19.00032 | 3195 | 296.9844 | 2.12 | 16.28073 | 2791 | 231.1875 | 2.072 | 12.67373 | 2293 |  |  |  | 0
386.7344 | 2.106 | 21.20084 | 1657 | 346.5781 | 2.268 | 18.99946 | 3193 | 297.0313 | 2.122 | 16.2833 | 2792 | 231.0938 | 2.072 | 12.6686 | 2293 |  |  |  | 0
386.875 | 2.106 | 21.20854 | 1658 | 346.5938 | 2.27 | 19.00032 | 3192 | 297.0469 | 2.122 | 16.28415 | 2794 | 230.9688 | 2.074 | 12.66174 | 2293 |  |  |  | 0
386.9688 | 2.106 | 21.21369 | 1658.5 | 346.6563 | 2.27 | 19.00375 | 3191 | 297.0781 | 2.124 | 16.28586 | 2795 | 230.8281 | 2.074 | 12.65403 | 2293 |  |  |  | 0
387.0938 | 2.108 | 21.22054 | 1661 | 346.6563 | 2.272 | 19.00375 | 3190 | 297.1719 | 2.124 | 16.29101 | 2797 | 230.7813 | 2.076 | 12.65146 | 2292 |  |  |  | 0
387.125 | 2.108 | 21.22225 | 1661.5 | 346.6563 | 2.272 | 19.00375 | 3188 | 297.1719 | 2.126 | 16.29101 | 2798 | 230.5313 | 2.076 | 12.63776 | 2291 |  |  |  | 0
387.2969 | 2.11 | 21.23167 | 1663 | 346.7188 | 2.274 | 19.00717 | 3186 | 297.2344 | 2.126 | 16.29443 | 2800 | 230.5 | 2.076 | 12.63604 | 2291 |  |  |  | 0
387.3906 | 2.11 | 21.23681 | 1665 | 346.6875 | 2.274 | 19.00546 | 3184 | 297.3125 | 2.126 | 16.29871 | 2801 | 230.3438 | 2.078 | 12.62748 | 2291 |  |  |  | 0
387.5 | 2.11 | 21.24281 | 1666 | 346.75 | 2.274 | 19.00888 | 3181 | 297.3594 | 2.128 | 16.30128 | 2804 | 230.2344 | 2.078 | 12.62148 | 2291 |  |  |  | 0
387.6563 | 2.112 | 21.25137 | 1667.5 | 346.7813 | 2.276 | 19.0106 | 3178 | 297.4063 | 2.128 | 16.30386 | 2805 | 230.0938 | 2.08 | 12.61378 | 2290 |  |  |  | 0
387.7344 | 2.112 | 21.25566 | 1668 | 346.7656 | 2.276 | 19.00974 | 3177 | 297.4531 | 2.13 | 16.30642 | 2806 | 229.9531 | 2.08 | 12.60606 | 2290 |  |  |  | 0
387.7969 | 2.114 | 21.25908 | 1669.5 | 346.7813 | 2.278 | 19.0106 | 3174 | 297.5156 | 2.13 | 16.30985 | 2808 | 229.8594 | 2.08 | 12.60093 | 2289 |  |  |  | 0
387.9688 | 2.114 | 21.26851 | 1670.5 | 346.7969 | 2.278 | 19.01146 | 3169 | 297.5156 | 2.13 | 16.30985 | 2810 | 229.75 | 2.082 | 12.59493 | 2290 |  |  |  | 0
388.0625 | 2.114 | 21.27364 | 1671.5 | 346.8438 | 2.278 | 19.01403 | 3167 | 297.5625 | 2.132 | 16.31242 | 2811 | 229.5938 | 2.082 | 12.58637 | 2289 |  |  |  | 0
388.2188 | 2.116 | 21.28221 | 1673.5 | 346.7969 | 2.28 | 19.01146 | 3166 | 297.6406 | 2.132 | 16.3167 | 2813 | 229.5 | 2.084 | 12.58122 | 2289 |  |  |  | 0
388.25 | 2.116 | 21.28392 | 1675 | 346.8594 | 2.28 | 19.01488 | 3163 | 297.6563 | 2.134 | 16.31756 | 2814 | 229.3594 | 2.084 | 12.57352 | 2288 |  |  |  | 0
388.4531 | 2.118 | 21.29505 | 1676.5 | 346.8594 | 2.282 | 19.01488 | 3161 | 297.7188 | 2.134 | 16.32099 | 2817 | 229.25 | 2.086 | 12.56752 | 2287 |  |  |  | 0
388.5313 | 2.118 | 21.29934 | 1678 | 346.875 | 2.282 | 19.01574 | 3159 | 297.7344 | 2.136 | 16.32184 | 2818 | 229.0313 | 2.086 | 12.55553 | 2288 |  |  |  | 0
388.6406 | 2.12 | 21.30533 | 1678.5 | 346.875 | 2.284 | 19.01574 | 3156 | 297.8281 | 2.136 | 16.32698 | 2819 | 229.0156 | 2.086 | 12.55467 | 2287 |  |  |  | 0
388.75 | 2.12 | 21.31133 | 1680.5 | 346.8906 | 2.284 | 19.01659 | 3154 | 297.8438 | 2.136 | 16.32784 | 2821 | 228.8281 | 2.088 | 12.54439 | 2286 |  |  |  | 0
388.8125 | 2.122 | 21.31476 | 1681 | 346.8594 | 2.284 | 19.01488 | 3152 | 297.8906 | 2.138 | 16.33041 | 2823 | 228.75 | 2.088 | 12.54011 | 2287 |  |  |  | 0
388.9844 | 2.122 | 21.32418 | 1682.5 | 346.9219 | 2.286 | 19.01831 | 3150 | 297.8906 | 2.138 | 16.33041 | 2825 | 228.5781 | 2.09 | 12.53068 | 2285 |  |  |  | 0
389.0625 | 2.122 | 21.32846 | 1683.5 | 346.9219 | 2.286 | 19.01831 | 3147 | 298.0313 | 2.14 | 16.33812 | 2826 | 228.4375 | 2.09 | 12.52298 | 2285 |  |  |  | 0
389.2031 | 2.124 | 21.33617 | 1685 | 347 | 2.288 | 19.02259 | 3145 | 298.0469 | 2.14 | 16.33897 | 2827 | 228.3281 | 2.092 | 12.51698 | 2285 |  |  |  | 0
389.2969 | 2.124 | 21.34131 | 1686.5 | 346.9375 | 2.288 | 19.01916 | 3142 | 298.0625 | 2.142 | 16.33983 | 2829 | 228.1719 | 2.092 | 12.50842 | 2283 |  |  |  | 0
389.4219 | 2.126 | 21.34816 | 1687.5 | 346.9688 | 2.29 | 19.02088 | 3140 | 298.125 | 2.142 | 16.34326 | 2832 | 228.0469 | 2.092 | 12.50156 | 2284 |  |  |  | 0
389.4844 | 2.126 | 21.35159 | 1688.5 | 347.0313 | 2.29 | 19.02431 | 3136 | 298.1875 | 2.142 | 16.34668 | 2832 | 227.875 | 2.094 | 12.49214 | 2283 |  |  |  | 0
389.6563 | 2.126 | 21.36101 | 1690 | 347.0156 | 2.292 |  |  | 298.25 | 2.144 | 16.35011 | 2834 | 227.7031 | 2.094 | 12.48272 | 2284 |  |  |  | 0
389.7344 | 2.128 | 21.3653 | 1692 | 346.9844 | 2.292 |  |  | 298.25 | 2.144 | 16.35011 | 2837 | 227.5938 | 2.096 | 12.47672 | 2282 |  |  |  | 0
389.8594 | 2.128 | 21.37215 | 1693 | 347 | 2.292 |  |  | 298.3438 | 2.146 | 16.35525 | 2838 | 227.4219 | 2.096 | 12.4673 | 2282 |  |  |  | 0
389.9531 | 2.13 | 21.37728 | 1694.5 | 347.0313 | 2.294 |  |  | 298.375 | 2.146 | 16.35696 | 2839 | 227.2656 | 2.096 | 12.45873 | 2281 |  |  |  | 0
390 | 2.13 | 21.37986 | 1695 | 347.0625 | 2.294 |  |  | 298.3906 | 2.146 | 16.35782 | 2840 | 227.1563 | 2.098 | 12.45274 | 2281 |  |  |  | 0
390.1406 | 2.132 | 21.38756 | 1697 | 347.0625 | 2.296 |  |  | 298.4375 | 2.148 | 16.36039 | 2842 | 226.9844 | 2.098 | 12.44332 | 2280 |  |  |  | 0
390.2813 | 2.132 | 21.39528 | 1698.5 | 347.0469 | 2.296 |  |  | 298.5156 | 2.148 | 16.36467 | 2843 | 226.8906 | 2.1 | 12.43818 | 2279 |  |  |  | 0
390.3906 | 2.132 | 21.40127 | 1699 | 347.0625 | 2.296 |  |  | 298.5313 | 2.15 | 16.36553 | 2844 | 226.6875 | 2.1 | 12.42704 | 2279 |  |  |  | 0
390.4531 | 2.134 | 21.40469 | 1700.5 | 347.0781 | 2.298 |  |  | 298.5938 | 2.15 | 16.36895 | 2846 | 226.5469 | 2.102 | 12.41933 | 2278 |  |  |  | 0
390.5938 | 2.134 | 21.41241 | 1702.5 | 347.1875 | 2.298 |  |  | 298.6406 | 2.152 | 16.37152 | 2848 | 226.3281 | 2.102 | 12.40734 | 2278 |  |  |  | 0
390.6875 | 2.136 | 21.41754 | 1704 | 347.1094 | 2.3 |  |  | 298.7031 | 2.152 | 16.37495 | 2850 | 226.2031 | 2.102 | 12.40049 | 2277 |  |  |  | 0
390.7813 | 2.136 | 21.42269 | 1704.5 | 347.1406 | 2.3 |  |  | 298.75 | 2.152 | 16.37752 | 2852 | 226.0313 | 2.104 | 12.39107 | 2277 |  |  |  | 0
390.9219 | 2.138 | 21.43039 | 1706.5 | 347.125 | 2.302 |  |  | 298.7656 | 2.154 | 16.37837 | 2852 | 225.8906 | 2.104 | 12.38336 | 2276 |  |  |  | 0
391.0625 | 2.138 | 21.4381 | 1707.5 | 347.1563 | 2.302 |  |  | 298.7969 | 2.154 | 16.38009 | 2855 | 225.6563 | 2.106 | 12.37051 | 2275 |  |  |  | 0
391.0781 | 2.138 | 21.43896 | 1709 | 347.0313 | 2.302 |  |  | 298.875 | 2.156 | 16.38437 | 2855 | 225.5781 | 2.106 | 12.36622 | 2274 |  |  |  | 0
391.2031 | 2.14 | 21.44581 | 1710.5 | 347.1094 | 2.304 |  |  | 298.9375 | 2.156 | 16.3878 | 2857 | 225.3906 | 2.108 | 12.35594 | 2274 |  |  |  | 0
391.3281 | 2.14 | 21.45266 | 1711.5 | 347.0625 | 2.304 |  |  | 298.9219 | 2.158 | 16.38694 | 2859 | 225.25 | 2.108 | 12.34824 | 2273 |  |  |  | 0
391.4219 | 2.142 | 21.4578 | 1713.5 | 347.1094 | 2.306 |  |  | 299.0156 | 2.158 | 16.39208 | 2860 | 225.0781 | 2.108 | 12.33881 | 2273 |  |  |  | 0
391.5313 | 2.142 | 21.4638 | 1715 | 346.9688 | 2.306 |  |  | 299.0469 | 2.158 | 16.39379 | 2861 | 224.875 | 2.11 | 12.32768 | 2272 |  |  |  | 0
391.5938 | 2.142 | 21.46723 | 1716 | 347.0469 | 2.308 |  |  | 298.9844 | 2.16 | 16.39037 | 2863 | 224.6875 | 2.11 | 12.3174 | 2271 |  |  |  | 0
391.7188 | 2.144 | 21.47408 | 1717 | 346.9688 | 2.308 |  |  | 299.0938 | 2.16 | 16.39636 | 2865 | 224.5469 | 2.112 | 12.30969 | 2270 |  |  |  | 0
391.7969 | 2.144 | 21.47836 | 1718.5 | 346.9531 | 2.308 |  |  | 299.125 | 2.162 | 16.39808 | 2867 | 224.3906 | 2.112 | 12.30112 | 2268 |  |  |  | 0
391.8906 | 2.146 | 21.4835 | 1720.5 | 346.9531 | 2.31 |  |  | 299.2188 | 2.162 | 16.40322 | 2868 | 224.2188 | 2.112 | 12.29171 | 2268 |  |  |  | 0
391.9844 | 2.146 | 21.48864 | 1721.5 | 346.9688 | 2.31 |  |  | 299.2344 | 2.162 | 16.40407 | 2869 | 224.0469 | 2.114 | 12.28228 | 2268 |  |  |  | 0
392.0469 | 2.148 | 21.49207 | 1723 | 346.9063 | 2.312 |  |  | 299.2656 | 2.164 | 16.40578 | 2870 | 223.8594 | 2.114 | 12.272 | 2267 |  |  |  | 0
392.2188 | 2.148 | 21.50149 | 1724.5 | 346.9375 | 2.312 |  |  | 299.3281 | 2.164 | 16.40921 | 2872 | 223.6719 | 2.116 | 12.26173 | 2266 |  |  |  | 0
392.2656 | 2.148 | 21.50406 | 1725.5 | 346.8906 | 2.314 |  |  | 299.375 | 2.166 | 16.41178 | 2873 | 223.5156 | 2.116 | 12.25316 | 2265 |  |  |  | 0
392.4219 | 2.15 | 21.51262 | 1726.5 | 346.8281 | 2.314 |  |  | 299.4219 | 2.166 | 16.41435 | 2874 | 223.2813 | 2.118 | 12.24031 | 2264 |  |  |  | 0
392.5 | 2.15 | 21.51691 | 1728 | 346.8438 | 2.314 |  |  | 299.4375 | 2.168 | 16.41521 | 2876 | 223.1563 | 2.118 | 12.23346 | 2264 |  |  |  | 0
392.5625 | 2.152 | 21.52033 | 1729.5 | 346.7969 | 2.316 |  |  | 299.5313 | 2.168 | 16.42035 | 2877 | 222.9531 | 2.118 | 12.22232 | 2263 |  |  |  | 0
392.6406 | 2.152 | 21.52461 | 1730.5 | 346.8438 | 2.316 |  |  | 299.4375 | 2.168 | 16.41521 | 2879 | 222.7813 | 2.12 | 12.2129 | 2262 |  |  |  | 0
392.7344 | 2.154 | 21.52976 | 1732.5 | 346.7813 | 2.318 |  |  | 299.5469 | 2.17 | 16.4212 | 2880 | 222.5938 | 2.12 | 12.20262 | 2261 |  |  |  | 0
392.7969 | 2.154 | 21.53318 | 1733 | 346.75 | 2.318 |  |  | 299.5625 | 2.17 | 16.42206 | 2881 | 222.4063 | 2.122 | 12.19235 | 2260 |  |  |  | 0
392.9219 | 2.154 | 21.54003 | 1734.5 | 346.7031 | 2.32 |  |  | 299.6719 | 2.172 | 16.42806 | 2884 | 222.2344 | 2.122 | 12.18292 | 2260 |  |  |  | 0
393.0469 | 2.156 | 21.54689 | 1736 | 346.7656 | 2.32 |  |  | 299.6094 | 2.172 | 16.42463 | 2885 | 222.0156 | 2.124 | 12.17093 | 2259 |  |  |  | 0
393.1094 | 2.156 | 21.55031 | 1737.5 | 346.6563 | 2.32 |  |  | 299.7188 | 2.174 | 16.43063 | 2886 | 221.8906 | 2.124 | [5 empty] | 0
393.1719 | 2.158 | 21.55374 | 1739 | 346.625 | 2.322 |  |  | 299.7656 | 2.174 | 16.43319 | 2886 | 221.6719 | 2.124 | [5 empty] | 0
393.3125 | 2.158 | 21.56145 | 1739.5 | 346.5625 | 2.322 |  |  | 299.8281 | 2.174 | 16.43662 | 2888 | 221.5 | 2.126 | [5 empty] | 0
393.4375 | 2.158 | 21.5683 | 1741 | 346.5625 | 2.324 |  |  | 299.8438 | 2.176 | 16.43748 | 2890 | 221.2344 | 2.126 | [5 empty] | 0
393.5 | 2.16 | 21.57173 | 1743 | 346.5 | 2.324 |  |  | 299.875 | 2.176 | 16.43919 | 2892 | 221.1094 | 2.128 | [5 empty] | 0
393.5938 | 2.16 | 21.57687 | 1744 | 346.5 | 2.326 |  |  | 299.9375 | 2.178 | 16.44262 | 2893 | 220.9063 | 2.128 | [5 empty] | 0
393.7031 | 2.162 | 21.58286 | 1745.5 | 346.375 | 2.326 |  |  | 299.9375 | 2.178 | 16.44262 | 2894 | 220.7344 | 2.128 | [5 empty] | 0
393.7656 | 2.162 | 21.58629 | 1746.5 | 346.375 | 2.326 |  |  | 299.9844 | 2.178 | 16.44519 | 2896 | 220.5156 | 2.13 | [5 empty] | 0
393.8281 | 2.164 | 21.58971 | 1748.5 | 346.2344 | 2.328 |  |  | 300.0156 | 2.18 | 16.4469 | 2899 | 220.3594 | 2.13 | [5 empty] | 0
393.9688 | 2.164 | 21.59743 | 1749.5 | 346.2813 | 2.328 |  |  | 300.0781 | 2.18 | 16.45032 | 2899 | 220.1563 | 2.132 | [5 empty] | 0
394 | 2.164 | 21.59914 | 1750.5 | 346.125 | 2.33 |  |  | 300.125 | 2.182 | 16.4529 | 2901 | 219.9688 | 2.132 | [5 empty] | 0
394.1875 | 2.166 | 21.60942 | 1751.5 | 346.1406 | 2.33 |  |  | 300.125 | 2.182 | 16.4529 | 2903 | 219.7813 | 2.134 | [5 empty] | 0
394.2656 | 2.166 | 21.6137 | 1753.5 | 346.0938 | 2.332 |  |  | 300.1563 | 2.184 | 16.45461 | 2905 | 219.5781 | 2.134 | [5 empty] | 0
394.2969 | 2.168 | 21.61541 | 1754.5 | 346.0313 | 2.332 |  |  | 300.1719 | 2.184 | 16.45547 | 2905 | 219.375 | 2.134 | [5 empty] | 0
394.3438 | 2.168 | 21.61798 | 1756 | 345.9531 | 2.334 |  |  | 300.25 | 2.184 | 16.45975 | 2906 | 219.1875 | 2.136 | [5 empty] | 0
394.4844 | 2.17 | 21.62569 | 1757.5 | 345.9375 | 2.334 |  |  | 300.2656 | 2.186 | 16.4606 | 2908 | 219.0469 | 2.136 | [5 empty] | 0
394.5469 | 2.17 | 21.62912 | 1759 | 345.8906 | 2.334 |  |  | 300.3281 | 2.186 | 16.46403 | 2910 | 218.7969 | 2.138 | [5 empty] | 0
394.625 | 2.17 | 21.6334 | 1760.5 | 345.7656 | 2.336 |  |  | 300.3594 | 2.188 | 16.46575 | 2911 | 218.625 | 2.138 | [5 empty] | 0
394.6875 | 2.172 | 21.63683 | 1762.5 | 345.6719 | 2.336 |  |  | 300.4219 | 2.188 | 16.46917 | 2913 | 218.4375 | 2.14 | [5 empty] | 0
394.7969 | 2.172 | 21.64282 | 1764 | 345.5938 | 2.338 |  |  | 300.4219 | 2.19 | 16.46917 | 2915 | 218.2031 | 2.14 | [5 empty] | 0
394.8125 | 2.174 | 21.64368 | 1765 | 345.5781 | 2.338 |  | 0 | 300.4063 | 2.19 | 16.46832 | 2916 | 218.0313 | 2.14 | [5 empty] | 0
394.9531 | 2.174 | 21.65139 | 1766 | 345.4375 | 2.34 |  | 0 | 300.5 | 2.19 | 16.47345 | 2916 | 217.8281 | 2.142 | [5 empty] | 0
395.0313 | 2.176 | 21.65567 | 1767.5 | 345.4063 | 2.34 |  | 0 | 300.5313 | 2.192 | 16.47517 | 2918 | 217.6094 | 2.142 | [5 empty] | 0
395.1563 | 2.176 | 21.66253 | 1769 | 345.2813 | 2.34 |  | 0 | 300.5781 | 2.192 | 16.47773 | 2920 | 217.4531 | 2.144 | [5 empty] | 0
395.1875 | 2.176 | 21.66424 | 1770 | 345.25 | 2.342 |  | 0 | 300.6094 | 2.194 | 16.47945 | 2922 | 217.1563 | 2.144 | [5 empty] | 0
395.2656 | 2.178 | 21.66852 | 1771 | 345.125 | 2.342 |  | 0 | 300.6406 | 2.194 | 16.48116 | 2924 | 217 | 2.144 | [5 empty] | 0
395.3594 | 2.178 | 21.67366 | 1772.5 | 345.0625 | 2.344 |  | 0 | 300.6563 | 2.194 | 16.48202 | 2924 | 216.7813 | 2.146 | [5 empty] | 0
395.4219 | 2.18 | 21.67709 | 1775 | 344.9688 | 2.344 |  | 0 | 300.7188 | 2.196 | 16.48545 | 2927 | 216.6094 | 2.146 | [5 empty] | 0
395.5313 | 2.18 | 21.68308 | 1775.5 | 344.8438 | 2.346 |  | 0 | 300.7344 | 2.196 | 16.4863 | 2929 | 216.3594 | 2.148 | [5 empty] | 0
395.5625 | 2.18 | 21.68479 | 1777 | 344.7188 | 2.346 |  | 0 | 300.7813 | 2.198 | 16.48887 | 2930 | 216.2344 | 2.148 | [5 empty] | 0
395.6719 | 2.182 | 21.69079 | 1778.5 | 344.6406 | 2.348 |  | 0 | 300.7813 | 2.198 | 16.48887 | 2931 | 216 | 2.15 | [5 empty] | 0
395.7656 | 2.182 | 21.69593 | 1780 | 344.5156 | 2.348 |  | 0 | 300.8281 | 2.2 | 16.49144 | 2933 | 215.8125 | 2.15 | [5 empty] | 0
395.8594 | 2.184 | 21.70107 | 1781 | 344.4375 | 2.348 |  | 0 | 300.875 | 2.2 | 16.49401 | 2933 | 215.5781 | 2.15 | [5 empty] | 0
395.8906 | 2.184 | 21.70278 | 1782.5 | 344.2656 | 2.35 |  | 0 | 300.8906 | 2.2 | 16.49487 | 2935 | 215.3438 | 2.152 | [5 empty] | 0
395.9844 | 2.186 | 21.70792 | 1784.5 | 344.25 | 2.35 |  | 0 | 300.9531 | 2.202 | 16.49829 | 2937 | 215.1875 | 2.152 | [5 empty] | 0
396.0469 | 2.186 | 21.71135 | 1785 | 344.0625 | 2.352 |  | 0 | 300.9844 | 2.202 | 16.50001 | 2939 | 214.9531 | 2.154 | [5 empty] | 0
396.125 | 2.186 | 21.71563 | 1786 | 343.9219 | 2.352 |  | 0 | 300.9688 | 2.204 | 16.49915 | 2940 | 214.7344 | 2.154 | [5 empty] | 0
396.2031 | 2.188 | 21.71991 | 1788 | 343.7969 | 2.354 |  | 0 | 301.0625 | 2.204 | 16.50429 | 2941 | 214.4844 | 2.154 | [5 empty] | 0
396.2813 | 2.188 | 21.7242 | 1790 | 343.6094 | 2.354 |  | 0 | 301.0938 | 2.206 | 16.50601 | 2943 | 214.3594 | 2.156 | [5 empty] | 0
396.4063 | 2.19 | 21.73105 | 1790.5 | 343.4688 | 2.356 |  | 0 | 301.0781 | 2.206 | 16.50514 | 2944 | 214.0938 | 2.156 | [5 empty] | 0
396.4531 | 2.19 | 21.73362 | 1791.5 | 343.2969 | 2.356 |  | 0 | 301.1563 | 2.206 | 16.50943 | 2946 | 213.8906 | 2.158 | [5 empty] | 0
396.5469 | 2.19 | 21.73876 | 1793 | 343.0938 | 2.356 |  | 0 | 301.1719 | 2.208 | 16.51029 | 2948 | 213.6875 | 2.158 | [5 empty] | 0
396.625 | 2.192 | 21.74304 | 1794.5 | 342.8906 | 2.358 |  | 0 | 301.2188 | 2.208 | 16.51286 | 2948 | 213.5 | 2.158 | [5 empty] | 0
396.7031 | 2.192 | 21.74732 | 1796 | 342.6563 | 2.358 |  | 0 | 301.2344 | 2.21 | 16.51371 | 2951 | 213.25 | 2.16 | [5 empty] | 0
396.8125 | 2.194 | 21.75332 | 1798 | 342.3906 | 2.36 |  | 0 | 301.2813 | 2.21 | 16.51628 | 2952 | 213 | 2.16 | [5 empty] | 0
396.9063 | 2.194 | 21.75846 | 1798.5 | 342.125 | 2.36 |  | 0 | 301.2969 | 2.21 | 16.51714 | 2952 | 212.7969 | 2.162 | [5 empty] | 0
396.9688 | 2.196 | 21.76189 | 1800 | 341.7344 | 2.362 |  | 0 | 301.3594 | 2.212 | 16.52057 | 2955 | 212.625 | 2.162 | [5 empty] | 0
397.0938 | 2.196 | 21.76874 | 1801.5 | 341.3438 | 2.362 |  | 0 | 301.3594 | 2.212 | 16.52057 | 2956 | 212.3438 | 2.164 | [5 empty] | 0
397.1719 | 2.196 | 21.77302 | 1802 | 340.8438 | 2.364 |  | 0 | 301.4063 | 2.214 | 16.52314 | 2957 | 212.1719 | 2.164 | [5 empty] | 0
397.2656 | 2.198 | 21.77816 | 1803.5 | 340.2344 | 2.364 |  | 0 | 301.4688 | 2.214 | 16.52656 | 2959 | 211.9531 | 2.164 | [5 empty] | 0
397.3438 | 2.198 | 21.78244 | 1804.5 | 339.3125 | 2.366 |  | 0 | 301.4844 | 2.216 | 16.52742 | 2960 | 211.7188 | 2.166 | [5 empty] | 0
397.4375 | 2.2 | 21.78758 | 1806 | 337.2969 | 2.37 |  | 0 | 301.4688 | 2.216 | 16.52656 | 2961 | 211.5 | 2.166 | [5 empty] | 0
397.5 | 2.2 | 21.79101 | 1807.5 | 330.75 | 2.38 |  | 0 | 301.5313 | 2.216 | 16.52999 | 2963 | 211.2813 | 2.168 | [5 empty] | 0
397.6094 | 2.202 | 21.797 | 1809 | 318.3906 | 2.39 |  | 0 | 301.5469 | 2.218 | 16.53084 | 2965 | 211.0313 | 2.168 | [5 empty] | 0
397.6563 | 2.202 | 21.79958 | 1809.5 | 310.3594 | 2.392 |  | 0 | 301.6094 | 2.218 | 16.53427 | 2966 | 210.8438 | 2.168 | [5 empty] | 0
397.7344 | 2.202 | 21.80386 | 1812 | 307.375 | 2.394 |  | 0 | 301.625 | 2.22 | 16.53513 | 2968 | 210.5781 | 2.17 | [5 empty] | 0
397.7969 | 2.204 | 21.80728 | 1813 | 305.3594 | 2.394 |  | 0 | 301.6406 | 2.22 | 16.53598 | 2970 | 210.3438 | 2.17 | [5 empty] | 0
397.9688 | 2.204 | 21.81671 | 1814.5 | 303.7188 | 2.394 |  | 0 | 301.6094 | 2.222 | 16.53427 | 2971 | 210.1406 | 2.172 | [5 empty] | 0
398.0156 | 2.206 | 21.81927 | 1816.5 | 302.2656 | 2.398 |  | 0 | 301.7031 | 2.222 | 16.53941 | 2972 | 209.9219 | 2.172 | [5 empty] | 0
398.0625 | 2.206 | 21.82184 | 1817 | 301.0156 | 2.398 |  | 0 | 301.7344 | 2.222 | 16.54112 | 2974 | 209.6875 | 2.174 | [5 empty] | 0
398.2031 | 2.206 | 21.82955 | 1818.5 | 299.8281 | 2.4 |  | 0 | 301.75 | 2.224 | 16.54198 | 2976 | 209.4375 | 2.174 | [5 empty] | 0
398.2656 | 2.208 | 21.83298 | 1820 | 298.8906 | 2.4 |  | 0 | 301.7969 | 2.224 | 16.54455 | 2977 | 209.1563 | 2.174 | [5 empty] | 0
398.3438 | 2.208 | 21.83726 | 1821 | 297.8906 | 2.4 |  | 0 | 301.75 | 2.226 | 16.54198 | 2979 | 208.9375 | 2.176 | [5 empty] | 0
398.4219 | 2.21 | 21.84155 | 1822.5 | 297.0938 | 2.402 |  | 0 | 301.7969 | 2.226 | 16.54455 | 2981 | 208.6875 | 2.176 | [5 empty] | 0
398.5156 | 2.21 | 21.84668 | 1824 | 296.2344 | 2.402 |  | 0 | 301.8438 | 2.228 | 16.54712 | 2982 | 208.4531 | 2.178 | [5 empty] | 0
398.5781 | 2.212 | 21.85011 | 1825 | 295.5156 | 2.402 |  | 0 | 301.9063 | 2.228 | 16.55055 | 2983 | 208.1875 | 2.178 | [5 empty] | 0
398.7031 | 2.212 | 21.85696 | 1826 | 294.7813 | 2.404 |  | 0 | 301.875 | 2.228 | 16.54883 | 2985 | 207.9844 | 2.178 | [5 empty] | 0
398.7813 | 2.212 | 21.86125 | 1827.5 | 294.1094 | 2.404 |  | 0 | 301.9063 | 2.23 | 16.55055 | 2986 | 207.6875 | 2.18 | [5 empty] | 0
398.875 | 2.214 | 21.86638 | 1829 | 293.5313 | 2.404 |  | 0 | 301.9531 | 2.23 | 16.55311 | 2988 | 207.5 | 2.18 | [5 empty] | 0
398.8906 | 2.214 | 21.86724 | 1830.5 | 292.8906 | 2.404 |  | 0 | 302.0469 | 2.232 | 16.55825 | 2989 | 207.2188 | 2.182 | [5 empty] | 0
399.0469 | 2.216 | 21.87581 | 1831.5 | 292.3281 | 2.404 |  | 0 | 302.0469 | 2.232 | 16.55825 | 2990 | 206.9688 | 2.182 | [5 empty] | 0
399.125 | 2.216 | 21.88009 | 1832.5 | 291.7969 | 2.406 |  | 0 | 302.0625 | 2.232 | 16.55911 | 2992 | 206.7188 | 2.182 | [5 empty] | 0
399.2188 | 2.218 | 21.88523 | 1835 | 291.25 | 2.406 |  | 0 | 302.0781 | 2.234 | 16.55996 | 2993 | 206.4688 | 2.184 | [5 empty] | 0
399.25 | 2.218 | 21.88694 | 1835.5 | 290.7656 | 2.406 |  | 0 | 302.1406 | 2.234 | 16.56339 | 2995 | 206.2188 | 2.184 | [5 empty] | 0
399.3594 | 2.218 | 21.89294 | 1837.5 | 290.2813 | 2.406 |  | 0 | 302.0938 | 2.236 | 16.56083 | 2997 | 205.9375 | 2.186 | [5 empty] | 0
399.4063 | 2.22 | 21.89551 | 1838.5 | 289.7969 | 2.406 |  | 0 | 302.1875 | 2.236 | 16.56596 | 2997 | 205.7344 | 2.186 | [5 empty] | 0
399.5156 | 2.22 | 21.9015 | 1840 | 289.375 | 2.408 |  | 0 | 302.1719 | 2.238 | 16.56511 | 2999 | 205.4531 | 2.188 | [5 empty] | 0
399.5625 | 2.222 | 21.90407 | 1840.5 | 288.9063 | 2.408 |  | 0 | 302.25 | 2.238 | 16.56939 | 3001 | 205.1875 | 2.188 | [5 empty] | 0
399.6719 | 2.222 | 21.91007 | 1843 | 288.5156 | 2.408 |  | 0 | 302.25 | 2.238 | 16.56939 | 3003 | 204.9063 | 2.19 | [5 empty] | 0
399.6875 | 2.222 | 21.91093 | 1845 | 288.1094 | 2.408 |  | 0 | 302.2344 | 2.24 | 16.56853 | 3003 | 204.6563 | 2.19 | [5 empty] | 0
399.7969 | 2.224 | 21.91692 | 1845.5 | 287.7656 | 2.408 |  | 0 | 302.2813 | 2.24 | 16.5711 | 3005 | 204.3594 | 2.19 | [5 empty] | 0
399.875 | 2.224 | 21.9212 | 1847.5 | 287.3125 | 2.408 |  | 0 | 302.2969 | 2.242 | 16.57196 | 3006 | 204.0938 | 2.192 | [5 empty] | 0
400 | 2.226 | 21.92806 | 1848.5 | 286.9375 | 2.41 |  | 0 | 302.2813 | 2.242 | 16.5711 | 3008 | 203.7344 | 2.192 | [5 empty] | 0
400.0469 | 2.226 | 21.93063 | 1849.5 | 286.5781 | 2.41 |  | 0 | 302.3594 | 2.244 | 16.57539 | 3009 | 203.5625 | 2.194 | [5 empty] | 0
400.1094 | 2.226 | 21.93405 | 1851.5 | 286.2344 | 2.41 |  | 0 | 302.3594 | 2.244 | 16.57539 | 3011 | 203.2031 | 2.194 | [5 empty] | 0
400.2188 | 2.228 | 21.94005 | 1853 | 285.8594 | 2.41 |  | 0 | 302.3438 | 2.244 | 16.57453 | 3011 | 203 | 2.194 | [5 empty] | 0
400.3281 | 2.228 | 21.94604 | 1853.5 | 285.6094 | 2.41 |  | 0 | 302.4531 | 2.246 | 16.58052 | 3014 | 202.6406 | 2.196 | [5 empty] | 0
400.4375 | 2.23 | 21.95204 | 1855.5 | 285.2188 | 2.41 |  | 0 | 302.4375 | 2.246 | 16.57967 | 3014 | 202.4375 | 2.196 | [5 empty] | 0
400.4531 | 2.23 | 21.9529 | 1857 | 285 | 2.412 |  | 0 | 302.4844 | 2.248 | 16.58224 | 3016 | 202.1563 | 2.198 | [5 empty] | 0
400.5469 | 2.232 | 21.95804 | 1859 | 284.625 | 2.412 |  | 0 | 302.5 | 2.248 | 16.58309 | 3017 | 201.875 | 2.198 | [5 empty] | 0
400.5781 | 2.232 | 21.95975 | 1860 | 284.4375 | 2.412 |  | 0 | 302.5313 | 2.248 | 16.58481 | 3019 | 201.5938 | 2.2 | [5 empty] | 0
400.75 | 2.234 | 21.96917 | 1862 | 284.1094 | 2.412 |  | 0 | 302.5625 | 2.25 | 16.58652 | 3020 | 201.3438 | 2.2 | [5 empty] | 0
400.75 | 2.234 | 21.96917 | 1863 | 283.8281 | 2.412 |  | 0 | 302.5313 | 2.25 | 16.58481 | 3022 | 201.0156 | 2.2 | [5 empty] | 0
400.8125 | 2.234 | 21.9726 | 1864.5 | 283.5625 | 2.412 |  | 0 | 302.6094 | 2.252 | 16.58909 | 3023 | 200.7969 | 2.202 | [5 empty] | 0
400.875 | 2.236 | 21.97602 | 1866 | 283.2969 | 2.414 |  | 0 | 302.625 | 2.252 | 16.58995 | 3025 | 200.4375 | 2.202 | [5 empty] | 0
400.9844 | 2.236 | 21.98202 | 1867.5 | 283.0625 | 2.414 |  | 0 | 302.6406 | 2.254 | 16.5908 | 3026 | 200.1875 | 2.204 | [5 empty] | 0
401.0625 | 2.238 | 21.9863 | 1868.5 | 282.8906 | 2.414 |  | 0 | 302.625 | 2.254 | 16.58995 | 3026 | 199.8906 | 2.204 | [5 empty] | 0
401.2031 | 2.238 | 21.99401 | 1871 | 282.6094 | 2.414 |  | 0 | 302.6719 | 2.254 | 16.59252 | 3027 | 199.6094 | 2.206 | [5 empty] | 0
401.2188 | 2.238 | 21.99487 | 1872.5 | 282.3906 | 2.414 |  | 0 | 302.7344 | 2.256 | 16.59594 | 3030 | 199.375 | 2.206 | [5 empty] | 0
401.2813 | 2.24 | 21.9983 | 1873 | 282.1875 | 2.416 |  | 0 | 302.6875 | 2.256 | 16.59337 | 3031 | 199.0156 | 2.206 | [5 empty] | 0
401.3906 | 2.24 | 22.00429 | 1875.5 | 281.9063 | 2.416 |  | 0 | 302.75 | 2.258 | 16.5968 | 3031 | 198.7656 | 2.208 | [5 empty] | 0
401.4531 | 2.242 | 22.00772 | 1876 | 281.7031 | 2.416 |  | 0 | 302.7813 | 2.258 | 16.59851 | 3033 | 198.4531 | 2.208 | [5 empty] | 0
401.5 | 2.242 | 22.01029 | 1878 | 281.5156 | 2.416 |  | 0 | 302.7969 | 2.26 | 16.59937 | 3034 | 198.1719 | 2.21 | [5 empty] | 0
401.5938 | 2.244 | 22.01543 | 1880.5 | 281.3594 | 2.416 |  | 0 | 302.8125 | 2.26 | 16.60022 | 3035 | 197.7969 | 2.21 | [5 empty] | 0
401.6563 | 2.244 | 22.01886 | 1882 | 281.125 | 2.418 |  | 0 | 302.8438 | 2.26 | 16.60194 | 3037 | 197.5313 | 2.21 | [5 empty] | 0
401.7813 | 2.244 | 22.02571 | 1883.5 | 280.9688 | 2.418 |  | 0 | 302.75 | 2.262 | 16.5968 | 3038 | 197.2656 | 2.212 | [5 empty] | 0
401.8281 | 2.246 | 22.02827 | 1885.5 | 280.7813 | 2.418 |  | 0 | 302.875 | 2.262 | 16.60365 | 3039 | 196.9219 | 2.212 | [5 empty] | 0
401.9531 | 2.246 | 22.03513 | 1887 | 280.625 | 2.418 |  | 0 | 302.8438 | 2.264 | 16.60194 | 3040 | 196.6094 | 2.214 | [5 empty] | 0
401.9688 | 2.248 | 22.03599 | 1888 | 280.4375 | 2.42 |  | 0 | 302.8906 | 2.264 | 16.60451 | 3041 | 196.3281 | 2.214 | [5 empty] | 0
402.0781 | 2.248 | 22.04198 | 1890 | 280.25 | 2.42 |  | 0 | 302.9063 | 2.264 | 16.60537 | 3043 | 196 | 2.216 | [5 empty] | 0
402.1406 | 2.25 | 22.04541 | 1890.5 | 280.0938 | 2.42 |  | 0 | 302.9688 | 2.266 | 16.60879 | 3044 | 195.75 | 2.216 | [5 empty] | 0
402.2656 | 2.25 | 22.05226 | 1892 | 279.9531 | 2.42 |  | 0 | 302.8906 | 2.266 | 16.60451 | 3045 | 195.4063 | 2.216 | [5 empty] | 0
402.2813 | 2.25 | 22.05312 | 1894.5 | 279.7969 | 2.422 |  | 0 | 302.9844 | 2.268 | 16.60965 | 3048 | 195.125 | 2.218 | [5 empty] | 0
402.375 | 2.252 | 22.05826 | 1896 | 279.6719 | 2.422 |  | 0 | 303.0156 | 2.268 | 16.61136 | 3048 | 194.7969 | 2.218 | [5 empty] | 0
402.3906 | 2.252 | 22.05911 | 1897.5 | 279.5313 | 2.422 |  | 0 | 302.9688 | 2.27 | 16.60879 | 3049 | 194.5313 | 2.22 | [5 empty] | 0
402.4844 | 2.254 | 22.06425 | 1899.5 | 279.4219 | 2.424 |  | 0 | 303 | 2.27 | 16.6105 | 3050 | 194.125 | 2.22 | [5 empty] | 0
402.625 | 2.254 | 22.07196 | 1901 | 279.2344 | 2.424 |  | 0 | 303.0469 | 2.27 | 16.61307 | 3051 | 193.8594 | 2.222 | [5 empty] | 0
402.6563 | 2.254 | 22.07368 | 1902.5 | 279.1563 | 2.424 |  | 0 | 303.0156 | 2.272 | 16.61136 | 3051 | 193.5938 | 2.222 | [5 empty] | 0
402.7813 | 2.256 | 22.08053 | 1904 | 278.9531 | 2.426 |  | 0 | 303.0938 | 2.272 | 16.61565 | 3053 | 193.2344 | 2.222 | [5 empty] | 0
402.8281 | 2.256 | 22.08309 | 1905.5 | 278.8594 | 2.426 |  | 0 | 303.0781 | 2.274 | 16.61478 | 3054 | 192.9375 | 2.224 | [5 empty] | 0
402.8438 | 2.258 | 22.08395 | 1907 | 278.6875 | 2.426 |  | 0 | 303.125 | 2.274 | 16.61736 | 3055 | 192.625 | 2.224 | [5 empty] | 0
402.9844 | 2.258 | 22.09166 | 1908.5 | 278.6094 | 2.428 |  | 0 | 303.1563 | 2.274 | 16.61907 | 3057 | 192.2656 | 2.226 | [5 empty] | 0
403.0313 | 2.26 | 22.09423 | 1910 | 278.4219 | 2.428 |  | 0 | 303.1875 | 2.276 | 16.62078 | 3058 | 192.0313 | 2.226 | [5 empty] | 0
403.1094 | 2.26 | 22.09852 | 1911.5 | 278.3438 | 2.428 |  | 0 | 303.1875 | 2.276 | 16.62078 | 3059 | 191.7031 | 2.228 | [5 empty] | 0
403.2188 | 2.26 | 22.10451 | 1914 | 278.25 | 2.43 |  | 0 | 303.1875 | 2.278 | 16.62078 | 3059 | 191.4219 | 2.228 | [5 empty] | 0
403.2813 | 2.262 | 22.10794 | 1915 | 278.125 | 2.43 |  | 0 | 303.25 | 2.278 | 16.62421 | 3060 | 191.1094 | 2.228 | [5 empty] | 0
403.3125 | 2.262 | 22.10965 | 1917 | 278.0469 | 2.43 |  | 0 | 303.2656 | 2.28 | 16.62506 | 3063 | 190.7656 | 2.23 | [5 empty] | 0
403.4063 | 2.264 | 22.11479 | 1918.5 | 277.9063 | 2.432 |  | 0 | 303.2656 | 2.28 | 16.62506 | 3063 | 190.4375 | 2.23 | [5 empty] | 0
403.4844 | 2.264 | 22.11907 | 1919.5 | 277.8281 | 2.432 |  | 0 | 303.2344 | 2.28 | 16.62335 | 3065 | 190.125 | 2.232 | [5 empty] | 0
403.5469 | 2.266 | 22.1225 | 1921.5 | 277.6719 | 2.432 |  | 0 | 303.2969 | 2.282 | 16.62678 | 3065 | 189.8281 | 2.232 | [5 empty] | 0
403.6563 | 2.266 | 22.1285 | 1922.5 | 277.5781 | 2.434 |  | 0 | 303.2813 | 2.282 | 16.62592 | 3066 | 189.5469 | 2.232 | [5 empty] | 0
403.6875 | 2.266 | 22.13021 | 1924 | 277.5 | 2.434 |  | 0 | 303.3594 | 2.284 | 16.63021 | 3068 | 189.2031 | 2.234 | [5 empty] | 0
403.75 | 2.268 | 22.13363 | 1926 | 277.3906 | 2.434 |  | 0 | 303.3281 | 2.284 | 16.62849 | 3068 | 188.8281 | 2.234 | [5 empty] | 0
403.7813 | 2.268 | 22.13535 | 1927.5 | 277.2344 | 2.436 |  | 0 | 303.375 | 2.286 | 16.63106 | 3069 | 188.5469 | 2.236 | [5 empty] | 0
403.8906 | 2.27 | 22.14134 | 1929 | 277.1719 | 2.436 |  | 0 | 303.3438 | 2.286 | 16.62935 | 3072 | 188.2031 | 2.236 | [5 empty] | 0
403.9844 | 2.27 | 22.14648 | 1930.5 | 277.0313 | 2.438 |  | 0 | 303.3906 | 2.286 | 16.63192 | 3072 | 187.9375 | 2.238 | [5 empty] | 0
404.0469 | 2.27 | 22.14991 | 1932 | 276.9219 | 2.438 |  | 0 | 303.4063 | 2.288 | 16.63278 | 3073 | 187.5938 | 2.238 | [5 empty] | 0
404.0781 | 2.272 | 22.15162 | 1933.5 | 276.8125 | 2.438 |  | 0 | 303.4219 | 2.288 | 16.63363 | 3074 | 187.2813 | 2.238 | [5 empty] | 0
404.2031 | 2.272 | 22.15847 | 1935.5 | 276.75 | 2.44 |  | 0 | 303.4688 | 2.29 | 16.6362 | 3075 | 186.9531 | 2.24 | [5 empty] | 0
404.2656 | 2.274 | 22.1619 | 1936 | 276.5938 | 2.44 |  | 0 | 303.4688 | 2.29 | 16.6362 | 3076 | 186.6563 | 2.24 | [5 empty] | 0
404.2813 | 2.274 | 22.16276 | 1937 | 276.5 | 2.44 |  | 0 | 303.4063 | 2.29 | 16.63278 | 3078 | 186.25 | 2.242 | [5 empty] | 0
404.3906 | 2.276 | 22.16875 | 1940 | 276.3438 | 2.442 |  | 0 | 303.4844 | 2.292 | 16.63706 | 3078 | 185.9531 | 2.242 | [5 empty] | 0
404.4219 | 2.276 | 22.17047 | 1941 | 276.3125 | 2.442 |  | 0 | 303.4844 | 2.292 | 16.63706 | 3079 | 185.6094 | 2.244 | [5 empty] | 0
404.5 | 2.276 | 22.17475 | 1942.5 | 276.1406 | 2.444 |  | 0 | 303.5156 | 2.294 | 16.63877 | 3080 | 185.2813 | 2.244 | [5 empty] | 0
404.5313 | 2.278 | 22.17646 | 1944 | 276.0156 | 2.444 |  | 0 | 303.5313 | 2.294 | 16.63963 | 3080 | 184.8438 | 2.244 | [5 empty] | 0
404.5938 | 2.278 | 22.17989 | 1945 | 275.8906 | 2.444 |  | 0 | 303.5156 | 2.296 | 16.63877 | 3081 | 184.5625 | 2.246 | [5 empty] | 0
404.625 | 2.28 | 22.1816 | 1946.5 | 275.7813 | 2.446 |  | 0 | 303.5781 | 2.296 | 16.64219 | 3083 | 184.2344 | 2.246 | [5 empty] | 0
404.7656 | 2.28 | 22.18931 | 1948.5 | 275.625 | 2.446 |  | 0 | 303.5781 | 2.296 | 16.64219 | 3085 | 183.8281 | 2.248 | [5 empty] | 0
404.7656 | 2.282 | 22.18931 | 1950 | 275.4531 | 2.448 |  | 0 | 303.6094 | 2.298 | 16.64391 | 3084 | 183.5625 | 2.248 | [5 empty] | 0
404.875 | 2.282 | 22.19531 | 1951 | 275 | 2.448 |  | 0 | 303.5156 | 2.298 | 16.63877 | 3085 | 183.2031 | 2.25 | [5 empty] | 0
404.8594 | 2.282 | 22.19445 | 1953 | 272.1563 | 2.452 |  | 0 | 303.5938 | 2.3 | 16.64306 | 3086 | 182.875 | 2.25 | [5 empty] | 0
404.9688 | 2.284 | 22.20045 | 1953.5 | 270.125 | 2.452 |  | 0 | 303.5781 | 2.3 | 16.64219 | 3088 | 182.5156 | 2.25 | [5 empty] | 0
404.9688 | 2.284 | 22.20045 | 1955.5 | 269.1719 | 2.452 |  | 0 | 303.625 | 2.302 | 16.64477 | 3088 | 182.1719 | 2.252 | [5 empty] | 0
405.0156 | 2.286 | 22.20301 | 1957 | 268.6563 | 2.454 |  | 0 | 303.5625 | 2.302 | 16.64134 | 3089 | 181.7813 | 2.252 | [5 empty] | 0
405.0938 | 2.286 | 22.2073 | 1959.5 | 268.1406 | 2.456 |  | 0 | 303.6563 | 2.302 | 16.64648 | 3090 | 181.5 | 2.254 | [5 empty] | 0
405.125 | 2.286 | 22.20901 | 1960 | 267.625 | 2.458 |  | 0 | 303.6094 | 2.304 | 16.64391 | 3090 | 181.1094 | 2.254 | [5 empty] | 0
405.2188 | 2.288 | 22.21415 | 1961.5 | 267.1406 | 2.458 |  | 0 | 303.7031 | 2.304 | 16.64905 | 3092 | 180.7813 | 2.254 | [5 empty] | 0
405.2813 | 2.288 | 22.21758 | 1962.5 | 266.6719 | 2.458 |  | 0 | 303.5938 | 2.306 | 16.64306 | 3093 | 180.4375 | 2.256 | [5 empty] | 0
405.3281 | 2.29 | 22.22014 | 1964.5 | 266.2969 | 2.46 |  | 0 | 303.6563 | 2.306 | 16.64648 | 3093 | 180.1094 | 2.256 | [5 empty] | 0
405.375 | 2.29 | 22.22272 | 1966.5 | 265.8906 | 2.46 |  | 0 | 303.6406 | 2.306 | 16.64562 | 3094 | 179.7031 | 2.258 | [5 empty] | 0
405.4063 | 2.292 | 22.22443 | 1968.5 | 265.5156 | 2.462 |  | 0 | 303.6563 | 2.308 | 16.64648 | 3095 | 179.4063 | 2.258 | [5 empty] | 0
405.5 | 2.292 | 22.22957 | 1970 | 265.1563 | 2.462 |  | 0 | 303.7344 | 2.308 | 16.65076 | 3096 | 179.0313 | 2.26 | [5 empty] | 0
405.5313 | 2.292 | 22.23128 | 1971 | 264.8125 | 2.464 |  | 0 | 303.7031 | 2.31 | 16.64905 | 3096 | 178.7188 | 2.26 | [5 empty] | 0
405.5781 | 2.294 | 22.23385 | 1973 | 264.625 | 2.464 |  | 0 | 303.7031 | 2.31 | 16.64905 | 3098 | 178.3438 | 2.26 | [5 empty] | 0
405.6563 | 2.294 | 22.23814 | 1974.5 | 264.125 | 2.464 |  | 0 | 303.7344 | 2.312 | 16.65076 | 3098 | 178.0313 | 2.262 | [5 empty] | 0
405.6875 | 2.296 | 22.23985 | 1975.5 | 263.8594 | 2.466 |  | 0 | 303.6875 | 2.312 | 16.64819 | 3099 | 177.6094 | 2.262 | [5 empty] | 0
405.75 | 2.296 | 22.24327 | 1977 | 263.5469 | 2.466 |  | 0 | 303.7188 | 2.312 | 16.64991 | 3100 | 177.3281 | 2.264 | [5 empty] | 0
405.8125 | 2.298 | 22.2467 | 1979 | 263.2656 | 2.468 |  | 0 | 303.7031 | 2.314 | 16.64905 | 3100 | 177.0156 | 2.264 | [5 empty] | 0
405.8281 | 2.298 | 22.24755 | 1980 | 262.8594 | 2.468 |  | 0 | 303.7344 | 2.314 | 16.65076 | 3101 | 176.6563 | 2.264 | [5 empty] | 0
405.875 | 2.298 | 22.25013 | 1982.5 | 262.5938 | 2.468 |  | 0 | 303.75 | 2.316 | 16.65162 | 3103 | 176.2969 | 2.266 | [5 empty] | 0
405.9531 | 2.3 | 22.25441 | 1984 | 262.1875 | 2.47 |  | 0 | 303.7188 | 2.316 | 16.64991 | 3103 | 176 | 2.266 | [5 empty] | 0
405.9688 | 2.3 | 22.25527 | 1985.5 | 261.9063 | 2.47 |  | 0 | 303.75 | 2.318 | 16.65162 | 3103 | 175.6406 | 2.268 | [5 empty] | 0
406 | 2.302 | 22.25698 | 1987 | 261.4688 | 2.472 |  | 0 | 303.7344 | 2.318 | 16.65076 | 3105 | 175.2813 | 2.268 | [5 empty] | 0
406.0781 | 2.302 | 22.26126 | 1989.5 | 259.625 | 2.476 |  | 0 | 303.75 | 2.318 | 16.65162 | 3106 | 174.9531 | 2.27 | [5 empty] | 0
406.1406 | 2.304 | 22.26469 | 1990.5 | 257.1094 | 2.476 |  | 0 | 303.7656 | 2.32 | 16.65247 | 3106 | 174.6094 | 2.27 | [5 empty] | 0
406.1719 | 2.304 | 22.2664 | 1992 | 255.7656 | 2.478 |  | 0 | 303.7813 | 2.32 | 16.65333 | 3106 | 174.2656 | 2.27 | [5 empty] | 0
406.2031 | 2.304 | 22.26811 | 1993 | 254.7813 | 2.48 |  | 0 | 303.7188 | 2.322 | 16.64991 | 3106 | 173.9688 | 2.272 | [5 empty] | 0
406.2813 | 2.306 | 22.2724 | 1995 | 254.0156 | 2.482 |  | 0 | 303.7656 | 2.322 | 16.65247 | 3108 | 173.5625 | 2.272 | [5 empty] | 0
406.3281 | 2.306 | 22.27496 | 1997 | 253.3125 | 2.482 |  | 0 | 303.75 | 2.324 | 16.65162 | 3109 | 173.2031 | 2.274 |  | 0 |  |  |  | 0
406.3281 | 2.308 | 22.27496 | 1999 | 252.6563 | 2.484 |  | 0 | 303.7813 | 2.324 | 16.65333 | 3109 | 172.9219 | 2.274 |  | 0 |  |  |  | 0
406.4063 | 2.308 | 22.27925 | 2000 | 252.0156 | 2.484 |  | 0 | 303.7188 | 2.324 | 16.64991 | 3110 | 172.5938 | 2.274 |  | 0 |  |  |  | 0
406.4375 | 2.308 | 22.28096 | 2002 | 251.3906 | 2.484 |  | 0 | 303.7813 | 2.326 | 16.65333 | 3111 | 172.2969 | 2.276 |  | 0 |  |  |  | 0
406.4688 | 2.31 | 22.28268 | 2003.5 | 250.8281 | 2.486 |  | 0 | 303.7656 | 2.326 | 16.65247 | 3110 | 171.9688 | 2.276 |  | 0 |  |  |  | 0
406.4688 | 2.31 | 22.28268 | 2005 | 250.2188 | 2.486 |  | 0 | 303.75 | 2.328 | 16.65162 | 3111 | 171.625 | 2.278 |  | 0 |  |  |  | 0
406.5781 | 2.312 | 22.28867 | 2008 | 249.7656 | 2.488 |  | 0 | 303.7813 | 2.328 | 16.65333 | 3111 | 171.2813 | 2.278 |  | 0 |  |  |  | 0
406.5781 | 2.312 | 22.28867 | 2009 | 249.2031 | 2.488 |  | 0 | 303.7813 | 2.328 | 16.65333 | 3111 | 170.9688 | 2.278 |  | 0 |  |  |  | 0
406.6094 | 2.314 | 22.29039 | 2011 | 248.6875 | 2.488 |  | 0 | 303.7656 | 2.33 | 16.65247 | 3112 | 170.6406 | 2.28 |  | 0 |  |  |  | 0
406.6875 | 2.314 | 22.29467 | 2012 | 248.1719 | 2.49 |  | 0 | 303.7969 | 2.33 | 16.65419 | 3112 | 170.3125 | 2.28 |  | 0 |  |  |  | 0
406.7188 | 2.314 | 22.29638 | 2014 | 247.6719 | 2.49 |  | 0 | 303.7188 | 2.332 | 16.64991 | 3112 | 169.9844 | 2.282 |  | 0 |  |  |  | 0
406.75 | 2.316 | 22.29809 | 2016 | 247.1875 | 2.492 |  | 0 | 303.75 | 2.332 | 16.65162 | 3112 | 169.6406 | 2.282 |  | 0 |  |  |  | 0
406.7813 | 2.316 | 22.29981 | 2018 | 246.7813 | 2.492 |  | 0 | 303.7344 | 2.334 | 16.65076 | 3113 | 169.3438 | 2.284 |  | 0 |  |  |  | 0
406.8125 | 2.318 | 22.30152 | 2020 | 246.25 | 2.492 |  | 0 | 303.75 | 2.334 | 16.65162 | 3114 | 169.0313 | 2.284 |  | 0 |  |  |  | 0
406.875 | 2.318 | 22.30495 | 2022 | 245.0938 | 2.494 |  | 0 | 303.7031 | 2.334 | 16.64905 | 3115 | 168.7031 | 2.284 |  | 0 |  |  |  | 0
406.9063 | 2.32 | 22.30666 | 2023.5 | 241.6094 | 2.498 |  | 0 | 303.7813 | 2.336 | 16.65333 | 3114 | 168.4219 | 2.286 |  | 0 |  |  |  | 0
406.9219 | 2.32 | 22.30752 | 2025.5 | 239.5938 | 2.502 |  | 0 | 303.7656 | 2.336 | 16.65247 | 3114 | 168.0781 | 2.286 |  | 0 |  |  |  | 0
406.9375 | 2.32 | 22.30837 | 2027.5 | 238.5 | 2.502 |  | 0 | 303.7344 | 2.338 | 16.65076 | 3115 | 167.7656 | 2.286 |  | 0 |  |  |  | 0
406.9219 | 2.322 | 22.30752 | 2030 | 237.8438 | 2.502 |  | 0 | 303.75 | 2.338 | 16.65162 | 3115 | 167.5 | 2.288 |  | 0 |  |  |  | 0
407 | 2.322 | 22.3118 | 2032 | 237.0313 | 2.502 |  | 0 | 303.7656 | 2.34 | 16.65247 | 3117 | 167.1875 | 2.288 |  | 0 |  |  |  | 0
407 | 2.324 | 22.3118 | 2034 | 236.4531 | 2.504 |  | 0 | 303.75 | 2.34 | 16.65162 | 3117 | 166.8906 | 2.29 |  | 0 |  |  |  | 0
407.0313 | 2.324 | 22.31351 | 2038 | 235.7969 | 2.506 |  | 0 | 303.75 | 2.34 | 16.65162 | 3117 | 166.5156 | 2.29 |  | 0 |  |  |  | 0
407.0781 | 2.326 | 22.31608 | 2039.5 | 235.2188 | 2.506 |  | 0 | 303.75 | 2.342 | 16.65162 | 3117 | 166.2344 | 2.292 |  | 0 |  |  |  | 0
407.125 | 2.326 | 22.31865 | 2043 | 234.6406 | 2.506 |  | 0 | 303.75 | 2.342 | 16.65162 | 3118 | 165.8906 | 2.292 |  | 0 |  |  |  | 0
407.125 | 2.326 | 22.31865 | 2046 | 234.0625 | 2.506 |  | 0 | 303.7344 | 2.344 | 16.65076 | 3119 | 165.6563 | 2.292 |  | 0 |  |  |  | 0
407.2188 | 2.328 | 22.32379 | 2049 | 233.6094 | 2.506 |  | 0 | 303.6719 | 2.344 | 16.64734 | 3120 | 165.3281 | 2.294 |  | 0 |  |  |  | 0
407.1719 | 2.328 | 22.32122 | 2051 | 233.1094 | 2.508 |  | 0 | 303.75 | 2.344 | 16.65162 | 3119 | 165 | 2.294 |  | 0 |  |  |  | 0
407.2031 | 2.33 | 22.32293 | 2054.5 | 232.6094 | 2.508 |  | 0 | 303.7031 | 2.346 | 16.64905 | 3120 | 164.7188 | 2.296 |  | 0 |  |  |  | 0
407.2188 | 2.33 | 22.32379 | 2058 | 232.1094 | 2.51 |  | 0 | 303.7344 | 2.346 | 16.65076 | 3120 | 164.375 | 2.296 |  | 0 |  |  |  | 0
407.2344 | 2.332 | 22.32465 | 2061 | 231.6406 | 2.51 |  | 0 | 303.6563 | 2.348 | 16.64648 | 3121 | 164.0781 | 2.296 |  | 0 |  |  |  | 0
407.2344 | 2.332 | 22.32465 | 2063 | 231.125 | 2.51 |  | 0 | 303.7344 | 2.348 | 16.65076 | 3121 | 163.8281 | 2.298 |  | 0 |  |  |  | 0
407.3281 | 2.332 | 22.32978 | 2066.5 | 230.6563 | 2.51 |  | 0 | 303.6875 | 2.35 | 16.64819 | 3121 | 163.5469 | 2.298 |  | 0 |  |  |  | 0
407.2656 | 2.334 | 22.32636 | 2070 | 230.1875 | 2.512 |  | 0 | 303.6719 | 2.35 | 16.64734 | 3121 | 163.2656 | 2.3 |  | 0 |  |  |  | 0
407.375 | 2.334 | 22.33236 | 2072.5 | 229.6875 | 2.512 |  | 0 | 303.6406 | 2.35 | 16.64562 | 3121 | 162.9219 | 2.3 |  | 0 |  |  |  | 0
407.3125 | 2.336 | 22.32893 | 2076.5 | 229.125 | 2.514 |  | 0 | 303.6875 | 2.352 | 16.64819 | 3121 | 162.6563 | 2.3 |  | 0 |  |  |  | 0
407.375 | 2.336 | 22.33236 | 2080 |  |  |  | 0 | 303.6875 | 2.352 | 16.64819 | 3122 | 162.375 | 2.302 |  | 0 |  |  |  | 0
407.3438 | 2.338 | 22.33065 | 2084 |  |  |  | 0 | 303.6406 | 2.354 | 16.64562 | 3123 | 162.0625 | 2.302 |  | 0 |  |  |  | 0
407.3594 | 2.338 | 22.3315 | 2088 |  |  |  | 0 | 303.6719 | 2.354 | 16.64734 | 3122 | 161.7969 | 2.304 |  | 0 |  |  |  | 0
407.3906 | 2.338 | 22.33321 | 2091 |  |  |  | 0 | 303.6563 | 2.356 | 16.64648 | 3121 | 161.5 | 2.304 |  | 0 |  |  |  | 0
407.3438 | 2.34 | 22.33065 | 2094 |  |  |  | 0 | 303.6563 | 2.356 | 16.64648 | 3122 | 161.1719 | 2.304 |  | 0 |  |  |  | 0
407.4063 | 2.34 | 22.33407 | 2097.5 |  |  |  | 0 | 303.625 | 2.356 | 16.64477 | 3122 | 160.9219 | 2.306 |  | 0 |  |  |  | 0
407.4063 | 2.342 | 22.33407 | 2098 |  |  |  | 0 | 303.5938 | 2.358 | 16.64306 | 3122 | 160.6875 | 2.306 |  | 0 |  |  |  | 0
407.4531 | 2.342 | 22.33664 | 2098.5 |  |  |  | 0 | 303.6094 | 2.358 | 16.64391 | 3123 | 160.3594 | 2.308 |  | 0 |  |  |  | 0
407.4375 | 2.344 | 22.33578 | 2099 |  |  |  | 0 | 303.5938 | 2.36 | 16.64306 | 3122 | 160.125 | 2.308 |  | 0 |  |  |  | 0
407.4219 | 2.344 | 22.33493 | 2098.5 |  |  |  | 0 | 303.6406 | 2.36 | 16.64562 | 3122 | 159.8281 | 2.308 |  | 0 |  |  |  | 0
407.4219 | 2.344 | 22.33493 | 2098.5 |  |  |  | 0 | 303.5938 | 2.362 | 16.64306 | 3122 | 159.5781 | 2.31 |  | 0 |  |  |  | 0
407.4531 | 2.346 | 22.33664 | 2099.5 |  |  |  | 0 | 303.5625 | 2.362 | 16.64134 | 3122 | 159.2813 | 2.31 |  | 0 |  |  |  | 0
407.4219 | 2.346 | 22.33493 | 2108 |  |  |  | 0 | 303.6094 | 2.362 | 16.64391 | 3122 | 159 | 2.312 |  | 0 |  |  |  | 0
407.4688 | 2.348 | 22.3375 | 2113.5 |  |  |  | 0 | 303.5625 | 2.364 | 16.64134 | 3123 | 158.75 | 2.312 |  | 0 |  |  |  | 0
407.3906 | 2.348 | 22.33321 | 2113 |  |  |  | 0 | 303.5781 | 2.364 | 16.64219 | 3123 | 158.5 | 2.312 |  | 0 |  |  |  | 0
407.4531 | 2.348 | 22.33664 | 2113 |  |  |  | 0 | 303.5469 | 2.366 | 16.64048 | 3123 | 158.1563 | 2.314 |  | 0 |  |  |  | 0
407.4063 | 2.35 | 22.33407 | 2110 |  |  |  | 0 | 303.5469 | 2.366 | 16.64048 | 3124 | 157.8906 | 2.314 |  | 0 |  |  |  | 0
407.4375 | 2.35 | 22.33578 | 2106.5 |  |  |  | 0 | 303.4844 | 2.366 | 16.63706 | 3125 | 157.6563 | 2.316 |  | 0 |  |  |  | 0
407.4375 | 2.352 | 22.33578 | 2102.5 |  |  |  | 0 | 303.5156 | 2.368 | 16.63877 | 3125 | 157.3906 | 2.316 |  | 0 |  |  |  | 0
407.4375 | 2.352 | [5 empty] | 0 | 303.5 | 2.368 | 16.63791 | 3124 | 157.0625 | 2.316 |  | 0 |  |  |  | 0
407.3906 | 2.354 | [5 empty] | 0 | 303.4844 | 2.37 | 16.63706 | 3124 | 156.7813 | 2.318 |  | 0 |  |  |  | 0
407.4063 | 2.354 | [5 empty] | 0 | 303.4531 | 2.37 | 16.63534 | 3123 | 156.5 | 2.318 |  | 0 |  |  |  | 0
407.375 | 2.354 | [5 empty] | 0 | 303.4844 | 2.372 | 16.63706 | 3123 | 156.25 | 2.32 |  | 0 |  |  |  | 0
407.4219 | 2.356 | [5 empty] | 0 | 303.4219 | 2.372 | 16.63363 | 3123 | 155.9688 | 2.32 |  | 0 |  |  |  | 0
407.3438 | 2.356 | [5 empty] | 0 | 303.375 | 2.372 | 16.63106 | 3122 | 155.7188 | 2.32 |  | 0 |  |  |  | 0
407.3438 | 2.358 | [5 empty] | 0 | 303.4063 | 2.374 | 16.63278 | 3121 | 155.5 | 2.322 |  | 0 |  |  |  | 0
407.3125 | 2.358 | [5 empty] | 0 | 303.3594 | 2.374 | 16.63021 | 3120 | 155.2031 | 2.322 |  | 0 |  |  |  | 0
407.3281 | 2.36 | [5 empty] | 0 | 303.3594 | 2.376 | 16.63021 | 3119 | 154.9688 | 2.324 |  | 0 |  |  |  | 0
407.2656 | 2.36 | [5 empty] | 0 | 303.3594 | 2.376 | 16.63021 | 3118 | 154.6719 | 2.324 |  | 0 |  |  |  | 0
407.2188 | 2.362 | [5 empty] | 0 | 303.3594 | 2.378 | 16.63021 | 3117 | 154.375 | 2.326 |  | 0 |  |  |  | 0
407.1875 | 2.362 | [5 empty] | 0 | 303.3438 | 2.378 | 16.62935 | 3116 | 154.125 | 2.326 |  | 0 |  |  |  | 0
407.1406 | 2.362 | [5 empty] | 0 | 303.3281 | 2.378 | 16.62849 | 3116 | 153.7969 | 2.326 |  | 0 |  |  |  | 0
407.0781 | 2.364 | [5 empty] | 0 | 303.2813 | 2.38 | 16.62592 | 3116 | 153.5781 | 2.328 |  | 0 |  |  |  | 0
407.0156 | 2.364 | [5 empty] | 0 | 303.25 | 2.38 | 16.62421 | 3116 | 153.2969 | 2.328 |  | 0 |  |  |  | 0
407.0625 | 2.366 | [5 empty] | 0 | 303.2813 | 2.382 | 16.62592 | 3114 | 153 | 2.328 |  | 0 |  |  |  | 0
406.9375 | 2.366 | [5 empty] | 0 | 303.25 | 2.382 | 16.62421 | 3114 | 152.7969 | 2.33 |  | 0 |  |  |  | 0
406.875 | 2.368 | [5 empty] | 0 | 303.2344 | 2.384 | 16.62335 | 3113 | 152.5313 | 2.33 |  | 0 |  |  |  | 0
406.7188 | 2.368 | [5 empty] | 0 | 303.2344 | 2.384 | 16.62335 | 3112 | 152.2656 | 2.332 |  | 0 |  |  |  | 0
406.6406 | 2.37 | [5 empty] | 0 | 303.1563 | 2.384 | 16.61907 | 3111 | 151.9844 | 2.332 |  | 0 |  |  |  | 0
406.5313 | 2.37 | [5 empty] | 0 | 303.1875 | 2.386 | 16.62078 | 3110 | 151.75 | 2.334 |  | 0 |  |  |  | 0
406.4063 | 2.37 | [5 empty] | 0 | 303.1875 | 2.386 | 16.62078 | 3110 | 151.4688 | 2.334 |  | 0 |  |  |  | 0
406.1719 | 2.372 | [5 empty] | 0 | 303.1719 | 2.388 | 16.61993 | 3109 | 151.1875 | 2.334 |  | 0 |  |  |  | 0
406 | 2.372 | [5 empty] | 0 | 303.1406 | 2.388 | 16.61821 | 3108 | 150.9375 | 2.336 |  | 0 |  |  |  | 0
405.7344 | 2.374 | [5 empty] | 0 | 303.1094 | 2.39 | 16.6165 | 3108 | 150.7031 | 2.336 |  | 0 |  |  |  | 0
405.5469 | 2.374 | [5 empty] | 0 | 303.125 | 2.39 | 16.61736 | 3106 | 150.3906 | 2.338 |  | 0 |  |  |  | 0
405.1875 | 2.376 | [5 empty] | 0 | 303.0938 | 2.39 | 16.61565 | 3105 | 150.125 | 2.338 |  | 0 |  |  |  | 0
404.7813 | 2.378 | [5 empty] | 0 | 303 | 2.392 | 16.6105 | 3105 | 149.875 | 2.338 |  | 0 |  |  |  | 0
404.375 | 2.378 | [5 empty] | 0 | 303 | 2.392 | 16.6105 | 3103 | 149.6563 | 2.34 |  | 0 |  |  |  | 0
403.9531 | 2.38 | [5 empty] | 0 | 303 | 2.394 | 16.6105 | 3102 | 149.375 | 2.34 |  | 0 |  |  |  | 0
403.4375 | 2.38 | [5 empty] | 0 | 303.0156 | 2.394 | 16.61136 | 3102 | 149.0781 | 2.342 |  | 0 |  |  |  | 0
402.875 | 2.382 | [5 empty] | 0 | 302.9219 | 2.396 | 16.60622 | 3100 | 148.8438 | 2.342 |  | 0 |  |  |  | 0
402.0156 | 2.384 | [5 empty] | 0 | 302.9531 | 2.396 | 16.60793 | 3100 | 148.6406 | 2.342 |  | 0 |  |  |  | 0
400.8281 | 2.386 | [5 empty] | 0 | 302.9531 | 2.396 | 16.60793 | 3098 | 148.3281 | 2.344 |  | 0 |  |  |  | 0
399.6719 | 2.386 | [5 empty] | 0 | 302.9063 | 2.398 | 16.60537 | 3098 | 148.0938 | 2.344 |  | 0 |  |  |  | 0
398.3906 | 2.388 | [5 empty] | 0 | 302.8594 | 2.398 | 16.6028 | 3096 | 147.8125 | 2.346 |  | 0 |  |  |  | 0
397.0625 | 2.39 | [5 empty] | 0 | 302.8594 | 2.4 | 16.6028 | 3095 | 147.5938 | 2.346 |  | 0 |  |  |  | 0
395.5156 | 2.392 | [5 empty] | 0 | 302.8438 | 2.4 | 16.60194 | 3093 |  |  |  | 0 |  |  |  | 0
393.8281 | 2.396 | [5 empty] | 0 | 302.7813 | 2.4 | 16.59851 | 3091 |  |  |  | 0 |  |  |  | 0
391.7656 | 2.398 | [5 empty] | 0 | 302.7656 | 2.402 | 16.59765 | 3090 |  |  |  | 0 |  |  |  | 0
389.3438 | 2.402 | [5 empty] | 0 | 302.7813 | 2.402 | 16.59851 | 3088 |  |  |  | 0 |  |  |  | 0
386.1875 | 2.406 | [5 empty] | 0 | 302.7344 | 2.404 | 16.59594 | 3087 |  |  |  | 0 |  |  |  | 0
382.5938 | 2.41 | [5 empty] | 0 | 302.75 | 2.404 | 16.5968 | 3085 |  |  |  | 0 |  |  |  | 0
378.3438 | 2.414 | [5 empty] | 0 | 302.7188 | 2.406 | 16.59509 | 3083 |  |  |  | 0 |  |  |  | 0
373.3125 | 2.422 | [5 empty] | 0 | 302.6406 | 2.406 | 16.5908 | 3080 |  |  |  | 0 |  |  |  | 0
366.625 | 2.432 | [5 empty] | 0 | 302.625 | 2.406 | 16.58995 | 3078 |  |  |  | 0 |  |  |  | 0
354.7656 | 2.456 | [5 empty] | 0 | 302.6094 | 2.408 | 16.58909 | 3063 |  |  |  | 0 |  |  |  | 0
329.7813 | 2.478 | [5 empty] | 0 | 302.5938 | 2.408 | 16.58824 | 3049 |  |  |  | 0 |  |  |  | 0
300.2969 | 2.49 | [5 empty] | 0 | 302.5625 | 2.41 | 16.58652 | 3040 |  |  |  | 0 |  |  |  | 0
276.6875 | 2.494 | [5 empty] | 0 | 302.5313 | 2.41 | 16.58481 | 3033 |  |  |  | 0 |  |  |  | 0
263.0469 | 2.49 | [5 empty] | 0 | 302.4531 | 2.412 | 16.58052 | 3027 |  |  |  | 0 |  |  |  | 0
251.9844 | 2.494 | [5 empty] | 0 | 302.4688 | 2.412 | 16.58138 | 3021 |  |  |  | 0 |  |  |  | 0
237.9688 | 2.494 | [5 empty] | 0 | 302.375 | 2.412 | 16.57624 | 3015 |  |  |  | 0 |  |  |  | 0
225.6719 | 2.492 | [5 empty] | 0 | 302.4375 | 2.414 | 16.57967 | 3010 |  |  |  | 0 |  |  |  | 0
217.3594 | 2.49 | [5 empty] | 0 | 302.3906 | 2.414 | 16.5771 | 3005 |  |  |  | 0 |  |  |  | 0
211.5469 | 2.486 | [5 empty] | 0 | 302.375 | 2.416 | 16.57624 | 3001 |  |  |  | 0 |  |  |  | 0
207.5156 | 2.486 | [5 empty] | 0 | 302.3438 | 2.416 | 16.57453 | 2996 |  |  |  | 0 |  |  |  | 0
204.6406 | 2.482 | [5 empty] | 0 | 302.2969 | 2.418 | 16.57196 | 2992 |  |  |  | 0 |  |  |  | 0
202.4688 | 2.48 | [5 empty] | 0 | 302.2656 | 2.418 | 16.57024 | 2988 |  |  |  | 0 |  |  |  | 0
200.7813 | 2.478 | [5 empty] | 0 | 302.2031 | 2.418 | 16.56682 | 2985 |  |  |  | 0 |  |  |  | 0
199.4844 | 2.478 | [5 empty] | 0 | 302.2031 | 2.42 | 16.56682 | 2979 |  |  |  | 0 |  |  |  | 0
198.3438 | 2.478 | [5 empty] | 0 | 302.125 | 2.42 | 16.56254 | 2974 |  |  |  | 0 |  |  |  | 0
197.2656 | 2.476 | [5 empty] | 0 | 302.1094 | 2.422 | 16.56168 | 2970 |  |  |  | 0 |  |  |  | 0
196.4531 | 2.476 | [5 empty] | 0 | 302.1094 | 2.422 | 16.56168 | 2966 |  |  |  | 0 |  |  |  | 0
195.6406 | 2.476 | [5 empty] | 0 | 302.0469 | 2.422 | 16.55825 | 2961 |  |  |  | 0 |  |  |  | 0
194.9375 | 2.476 | [5 empty] | 0 | 302.0313 | 2.424 | 16.5574 | 2957 |  |  |  | 0 |  |  |  | 0
194.25 | 2.478 | [5 empty] | 0 | 302.0156 | 2.424 | 16.55654 | 2953 |  |  |  | 0 |  |  |  | 0
193.6406 | 2.478 | [5 empty] | 0 | 302 | 2.426 | 16.55568 | 2950 |  |  |  | 0 |  |  |  | 0
193.0781 | 2.476 | [5 empty] | 0 | 301.9688 | 2.426 | 16.55397 | 2946 |  |  |  | 0 |  |  |  | 0
192.5469 | 2.476 | [5 empty] | 0 | 301.8906 | 2.428 | 16.54969 | 2941 |  |  |  | 0 |  |  |  | 0
192.0469 | 2.476 | [5 empty] | 0 | 301.875 | 2.428 | 16.54883 | 2937 |  |  |  | 0 |  |  |  | 0
191.4844 | 2.478 | [5 empty] | 0 | 301.7656 | 2.43 | 16.54283 | 2934 |  |  |  | 0 |  |  |  | 0
191.0313 | 2.478 | [5 empty] | 0 | 301.8281 | 2.43 | 16.54626 | 2929 |  |  |  | 0 |  |  |  | 0
190.5938 | 2.478 | [5 empty] | 0 | 301.7813 | 2.43 | 16.54369 | 2924 |  |  |  | 0 |  |  |  | 0
190.1563 | 2.478 | [5 empty] | 0 | 301.75 | 2.432 | 16.54198 | 2919 |  |  |  | 0 |  |  |  | 0
189.75 | 2.478 | [5 empty] | 0 | 301.6719 | 2.432 | 16.5377 | 2913 |  |  |  | 0 |  |  |  | 0
189.3281 | 2.478 | [5 empty] | 0 | 301.7031 | 2.434 | 16.53941 | 2908 |  |  |  | 0 |  |  |  | 0
188.9531 | 2.478 | [5 empty] | 0 | 301.5781 | 2.434 | 16.53255 | 2902 |  |  |  | 0 |  |  |  | 0
188.5313 | 2.48 | [5 empty] | 0 | 301.5938 | 2.436 | 16.53342 | 2895 |  |  |  | 0 |  |  |  | 0
188.1875 | 2.48 | [5 empty] | 0 | 301.5313 | 2.436 | 16.52999 | 2885 |  |  |  | 0 |  |  |  | 0
187.7813 | 2.48 | [5 empty] | 0 | 301.5313 | 2.436 | 16.52999 | 2874 |  |  |  | 0 |  |  |  | 0
187.4219 | 2.48 | [5 empty] | 0 | 301.5156 | 2.438 | 16.52913 | 2866 |  |  |  | 0 |  |  |  | 0
[7 empty] | 0 | 301.4844 | 2.438 | 16.52742 | 2858 |  |  |  | 0 |  |  |  | 0
[7 empty] | 0 | 301.375 | 2.44 | 16.52142 | 2850 |  |  |  | 0 |  |  |  | 0
[7 empty] | 0 | 301.3594 | 2.44 | 16.52057 | 2841 |  |  |  | 0 |  |  |  | 0
[7 empty] | 0 | 301.2656 | 2.442 | 16.51542 | 2833 |  |  |  | 0 |  |  |  | 0
[7 empty] | 0 | 301.25 | 2.442 | 16.51457 | 2823 |  |  |  | 0 |  |  |  | 0
[7 empty] | 0 | 301.1875 | 2.442 | [5 empty] | 0 |  |  |  | 0
[7 empty] | 0 | 301.1563 | 2.444 | [5 empty] | 0 |  |  |  | 0
[7 empty] | 0 | 301.0625 | 2.444 | [5 empty] | 0 |  |  |  | 0
[7 empty] | 0 | 301.0781 | 2.446 | [5 empty] | 0 |  |  |  | 0
[7 empty] | 0 | 300.9688 | 2.446 | [5 empty] | 0 |  |  |  | 0
[7 empty] | 0 | 300.9531 | 2.446 | [5 empty] | 0 |  |  |  | 0
[7 empty] | 0 | 300.9063 | 2.448 | [5 empty] | 0 |  |  |  | 0
[7 empty] | 0 | 300.8594 | 2.448 | [5 empty] | 0 |  |  |  | 0
[7 empty] | 0 | 300.8281 | 2.45 | [5 empty] | 0 |  |  |  | 0
[7 empty] | 0 | 300.7813 | 2.45 | [5 empty] | 0 |  |  |  | 0
[7 empty] | 0 | 300.7188 | 2.452 | [5 empty] | 0 |  |  |  | 0
[7 empty] | 0 | 300.6563 | 2.452 | [5 empty] | 0 |  |  |  | 0
[7 empty] | 0 | 300.625 | 2.452 | [5 empty] | 0 |  |  |  | 0
[7 empty] | 0 | 300.5313 | 2.454 | [5 empty] | 0 |  |  |  | 0
[7 empty] | 0 | 300.5 | 2.454 | [5 empty] | 0 |  |  |  | 0
[7 empty] | 0 | 300.4219 | 2.456 | [5 empty] | 0 |  |  |  | 0
[7 empty] | 0 | 300.4063 | 2.456 | [5 empty] | 0 |  |  |  | 0
[7 empty] | 0 | 300.3594 | 2.458 | [5 empty] | 0 |  |  |  | 0
[7 empty] | 0 | 300.2969 | 2.458 | [5 empty] | 0 |  |  |  | 0
[7 empty] | 0 | 300.2969 | 2.458 | [5 empty] | 0 |  |  |  | 0
[7 empty] | 0 | 300.1563 | 2.46 | [5 empty] | 0 |  |  |  | 0
[7 empty] | 0 | 300.125 | 2.46 | [5 empty] | 0 |  |  |  | 0
[7 empty] | 0 | 300.0469 | 2.462 | [5 empty] | 0 |  |  |  | 0
[7 empty] | 0 | 300.0313 | 2.462 | [5 empty] | 0 |  |  |  | 0
[7 empty] | 0 | 299.9219 | 2.464 | [5 empty] | 0 |  |  |  | 0
[7 empty] | 0 | 299.8281 | 2.464 | [5 empty] | 0 |  |  |  | 0
[7 empty] | 0 | 299.8125 | 2.464 | [5 empty] | 0 |  |  |  | 0
[7 empty] | 0 | 299.7813 | 2.466 | [5 empty] | 0 |  |  |  | 0
[7 empty] | 0 | 299.7344 | 2.466 | [5 empty] | 0 |  |  |  | 0
[7 empty] | 0 | 299.5781 | 2.468 | [5 empty] | 0 |  |  |  | 0
[7 empty] | 0 | 299.5938 | 2.468 | [5 empty] | 0 |  |  |  | 0
[7 empty] | 0 | 299.5156 | 2.47 | [5 empty] | 0 |  |  |  | 0
[7 empty] | 0 | 299.4531 | 2.47 | [5 empty] | 0 |  |  |  | 0
[7 empty] | 0 | 299.3906 | 2.47 | [5 empty] | 0 |  |  |  | 0
[7 empty] | 0 | 299.2969 | 2.472 | [5 empty] | 0 |  |  |  | 0
[7 empty] | 0 | 299.2813 | 2.472 | [5 empty] | 0 |  |  |  | 0
[7 empty] | 0 | 299.1875 | 2.474 | [5 empty] | 0 |  |  |  | 0
[7 empty] | 0 | 299.125 | 2.474 | [5 empty] | 0 |  |  |  | 0
[7 empty] | 0 | 299.0313 | 2.476 | [5 empty] | 0 |  |  |  | 0
[7 empty] | 0 | 299.0313 | 2.476 | [5 empty] | 0 |  |  |  | 0
[7 empty] | 0 | 298.9375 | 2.476 | [5 empty] | 0 |  |  |  | 0
[7 empty] | 0 | 298.875 | 2.478 | [5 empty] | 0 |  |  |  | 0
[7 empty] | 0 | 298.7813 | 2.478 | [5 empty] | 0 |  |  |  | 0
[7 empty] | 0 | 298.6875 | 2.48 | [5 empty] | 0 |  |  |  | 0
[7 empty] | 0 | 298.5938 | 2.48 | [5 empty] | 0 |  |  |  | 0
[7 empty] | 0 | 298.5469 | 2.48 | [5 empty] | 0 |  |  |  | 0
[7 empty] | 0 | 298.4844 | 2.482 | [5 empty] | 0 |  |  |  | 0
[7 empty] | 0 | 298.375 | 2.482 | [5 empty] | 0 |  |  |  | 0
[7 empty] | 0 | 298.2344 | 2.484 | [5 empty] | 0 |  |  |  | 0
[7 empty] | 0 | 298.25 | 2.484 | [5 empty] | 0 |  |  |  | 0
[7 empty] | 0 | 298.1563 | 2.486 | [5 empty] | 0 |  |  |  | 0
[7 empty] | 0 | 298.0625 | 2.486 | [5 empty] | 0 |  |  |  | 0
[7 empty] | 0 | 298.0313 | 2.486 | [5 empty] | 0 |  |  |  | 0
[7 empty] | 0 | 297.9063 | 2.488 | [5 empty] | 0 |  |  |  | 0
[7 empty] | 0 | 297.8438 | 2.488 | [5 empty] | 0 |  |  |  | 0
[7 empty] | 0 | 297.7969 | 2.49 | [5 empty] | 0 |  |  |  | 0
[7 empty] | 0 | 297.7188 | 2.49 | [5 empty] | 0 |  |  |  | 0
[7 empty] | 0 | 297.625 | 2.492 | [5 empty] | 0 |  |  |  | 0
[7 empty] | 0 | 297.5938 | 2.492 | [5 empty] | 0 |  |  |  | 0
[7 empty] | 0 | 297.4531 | 2.492 | [5 empty] | 0 |  |  |  | 0
[7 empty] | 0 | 297.3906 | 2.494 | [5 empty] | 0 |  |  |  | 0
[7 empty] | 0 | 297.2969 | 2.494 | [5 empty] | 0 |  |  |  | 0
[7 empty] | 0 | 297.1875 | 2.496 | [5 empty] | 0 |  |  |  | 0
[7 empty] | 0 | 297.0625 | 2.496 |  | 0 |  |  |  | 0 |  |  |  | 0
[7 empty] | 0 | 297.0156 | 2.498 |  | 0 |  |  |  | 0 |  |  |  | 0
[7 empty] | 0 | 296.9531 | 2.498 |  | 0 |  |  |  | 0 |  |  |  | 0
[7 empty] | 0 | 296.8594 | 2.498 |  | 0 |  |  |  | 0 |  |  |  | 0
[7 empty] | 0 | 296.7656 | 2.5 |  | 0 |  |  |  | 0 |  |  |  | 0
[7 empty] | 0 | 296.7031 | 2.5 |  | 0 |  |  |  | 0 |  |  |  | 0
[7 empty] | 0 | 296.5781 | 2.502 |  | 0 |  |  |  | 0 |  |  |  | 0
[7 empty] | 0 | 296.5 | 2.502 |  | 0 |  |  |  | 0 |  |  |  | 0
[7 empty] | 0 | 296.4219 | 2.502 |  | 0 |  |  |  | 0 |  |  |  | 0
[7 empty] | 0 | 296.3125 | 2.504 |  | 0 |  |  |  | 0 |  |  |  | 0
[7 empty] | 0 | 296.1719 | 2.504 |  | 0 |  |  |  | 0 |  |  |  | 0
[7 empty] | 0 | 296.1406 | 2.506 |  | 0 |  |  |  | 0 |  |  |  | 0
[7 empty] | 0 | 295.9844 | 2.506 |  | 0 |  |  |  | 0 |  |  |  | 0
[7 empty] | 0 | 295.9219 | 2.508 |  | 0 |  |  |  | 0 |  |  |  | 0
[7 empty] | 0 | 295.8125 | 2.508 |  | 0 |  |  |  | 0 |  |  |  | 0
[7 empty] | 0 | 295.7344 | 2.51 |  | 0 |  |  |  | 0 |  |  |  | 0
[7 empty] | 0 | 295.5938 | 2.51 |  | 0 |  |  |  | 0 |  |  |  | 0
[7 empty] | 0 | 295.5156 | 2.51 |  | 0 |  |  |  | 0 |  |  |  | 0
[7 empty] | 0 | 295.4375 | 2.512 |  | 0 |  |  |  | 0 |  |  |  | 0
[7 empty] | 0 | 295.3125 | 2.512 |  | 0 |  |  |  | 0 |  |  |  | 0
[7 empty] | 0 | 295.2344 | 2.514 |  | 0 |  |  |  | 0 |  |  |  | 0
[7 empty] | 0 | 295.1406 | 2.514 |  | 0 |  |  |  | 0 |  |  |  | 0
[7 empty] | 0 | 295.0156 | 2.516 |  | 0 |  |  |  | 0 |  |  |  | 0
[7 empty] | 0 | 294.9063 | 2.516 |  | 0 |  |  |  | 0 |  |  |  | 0
[7 empty] | 0 | 294.7969 | 2.516 |  | 0 |  |  |  | 0 |  |  |  | 0
[7 empty] | 0 | 294.6719 | 2.518 |  | 0 |  |  |  | 0 |  |  |  | 0
[7 empty] | 0 | 294.5625 | 2.518 |  | 0 |  |  |  | 0 |  |  |  | 0
[7 empty] | 0 | 294.4063 | 2.52 |  | 0 |  |  |  | 0 |  |  |  | 0
[7 empty] | 0 | 294.3125 | 2.52 |  | 0 |  |  |  | 0 |  |  |  | 0
[7 empty] | 0 | 294.1563 | 2.52 |  | 0 |  |  |  | 0 |  |  |  | 0
[7 empty] | 0 | 294.0469 | 2.522 |  | 0 |  |  |  | 0 |  |  |  | 0
[7 empty] | 0 | 293.9688 | 2.522 |  | 0 |  |  |  | 0 |  |  |  | 0
[7 empty] | 0 | 293.8594 | 2.524 |  | 0 |  |  |  | 0 |  |  |  | 0
[7 empty] | 0 | 293.75 | 2.524 |  | 0 |  |  |  | 0 |  |  |  | 0
[7 empty] | 0 | 293.5625 | 2.526 |  | 0 |  |  |  | 0 |  |  |  | 0
[7 empty] | 0 | 293.4688 | 2.526 |  | 0 |  |  |  | 0 |  |  |  | 0
[7 empty] | 0 | 293.375 | 2.526 |  | 0 |  |  |  | 0 |  |  |  | 0
[7 empty] | 0 | 293.1875 | 2.528 |  | 0 |  |  |  | 0 |  |  |  | 0
[7 empty] | 0 | 293.1094 | 2.528 |  | 0 |  |  |  | 0 |  |  |  | 0
[7 empty] | 0 | 292.9063 | 2.53 |  | 0 |  |  |  | 0 |  |  |  | 0
[7 empty] | 0 | 292.7969 | 2.53 |  | 0 |  |  |  | 0 |  |  |  | 0
[7 empty] | 0 | 292.625 | 2.532 |  | 0 |  |  |  | 0 |  |  |  | 0
[7 empty] | 0 | 292.4688 | 2.532 |  | 0 |  |  |  | 0 |  |  |  | 0
[7 empty] | 0 | 292.4219 | 2.534 |  | 0 |  |  |  | 0 |  |  |  | 0
[7 empty] | 0 | 292.2813 | 2.534 |  | 0 |  |  |  | 0 |  |  |  | 0
[7 empty] | 0 | 292.0938 | 2.534 |  | 0 |  |  |  | 0 |  |  |  | 0
[7 empty] | 0 | 291.9531 | 2.536 |  | 0 |  |  |  | 0 |  |  |  | 0
[7 empty] | 0 | 291.8125 | 2.536 |  | 0 |  |  |  | 0 |  |  |  | 0
[7 empty] | 0 | 291.5938 | 2.538 |  | 0 |  |  |  | 0 |  |  |  | 0
[7 empty] | 0 | 291.5156 | 2.538 |  | 0 |  |  |  | 0 |  |  |  | 0
[7 empty] | 0 | 291.3438 | 2.54 |  | 0 |  |  |  | 0 |  |  |  | 0
[7 empty] | 0 | 291.2031 | 2.54 |  | 0 |  |  |  | 0 |  |  |  | 0
[7 empty] | 0 | 291.0313 | 2.54 |  | 0 |  |  |  | 0 |  |  |  | 0
[7 empty] | 0 | 290.9063 | 2.542 |  | 0 |  |  |  | 0 |  |  |  | 0
[7 empty] | 0 | 290.7344 | 2.542 |  | 0 |  |  |  | 0 |  |  |  | 0
[7 empty] | 0 | 290.5781 | 2.544 |  | 0 |  |  |  | 0 |  |  |  | 0
[7 empty] | 0 | 290.3594 | 2.544 |  | 0 |  |  |  | 0 |  |  |  | 0
[7 empty] | 0 | 290.2344 | 2.544 |  | 0 |  |  |  | 0 |  |  |  | 0
[7 empty] | 0 | 290.0156 | 2.546 |  | 0 |  |  |  | 0 |  |  |  | 0
[7 empty] | 0 | 289.8125 | 2.546 |  | 0 |  |  |  | 0 |  |  |  | 0
[7 empty] | 0 | 289.6563 | 2.548 |  | 0 |  |  |  | 0 |  |  |  | 0
[7 empty] | 0 | 289.4844 | 2.548 |  | 0 |  |  |  | 0 |  |  |  | 0
[7 empty] | 0 | 289.3125 | 2.55 |  | 0 |  |  |  | 0 |  |  |  | 0
[7 empty] | 0 | 289.1094 | 2.55 |  | 0 |  |  |  | 0 |  |  |  | 0
[7 empty] | 0 | 288.9531 | 2.552 |  | 0 |  |  |  | 0 |  |  |  | 0
[7 empty] | 0 | 288.7813 | 2.552 |  | 0 |  |  |  | 0 |  |  |  | 0
[7 empty] | 0 | 288.5469 | 2.552 |  | 0 |  |  |  | 0 |  |  |  | 0
[7 empty] | 0 | 288.4063 | 2.554 |  | 0 |  |  |  | 0 |  |  |  | 0
[7 empty] | 0 | 288.1563 | 2.554 |  | 0 |  |  |  | 0 |  |  |  | 0
[7 empty] | 0 | 287.9688 | 2.556 |  | 0 |  |  |  | 0 |  |  |  | 0
[7 empty] | 0 | 287.7813 | 2.556 |  | 0 |  |  |  | 0 |  |  |  | 0
[7 empty] | 0 | 287.6094 | 2.558 |  | 0 |  |  |  | 0 |  |  |  | 0
[7 empty] | 0 | 287.4219 | 2.558 |  | 0 |  |  |  | 0 |  |  |  | 0
[7 empty] | 0 | 287.1719 | 2.558 |  | 0 |  |  |  | 0 |  |  |  | 0
[7 empty] | 0 | 287 | 2.56 |  | 0 |  |  |  | 0 |  |  |  | 0
[7 empty] | 0 | 286.75 | 2.56 |  | 0 |  |  |  | 0 |  |  |  | 0
[7 empty] | 0 | 286.5469 | 2.562 |  | 0 |  |  |  | 0 |  |  |  | 0
[7 empty] | 0 | 286.25 | 2.562 |  | 0 |  |  |  | 0 |  |  |  | 0
[7 empty] | 0 | 286.0938 | 2.564 |  | 0 |  |  |  | 0 |  |  |  | 0
[7 empty] | 0 | 285.8125 | 2.564 |  | 0 |  |  |  | 0 |  |  |  | 0
[7 empty] | 0 | 285.5625 | 2.566 |  | 0 |  |  |  | 0 |  |  |  | 0
[7 empty] | 0 | 285.3281 | 2.566 |  | 0 |  |  |  | 0 |  |  |  | 0
[7 empty] | 0 | 285.1094 | 2.566 |  | 0 |  |  |  | 0 |  |  |  | 0
[7 empty] | 0 | 284.7813 | 2.568 |  | 0 |  |  |  | 0 |  |  |  | 0
[7 empty] | 0 | 284.5938 | 2.568 |  | 0 |  |  |  | 0 |  |  |  | 0
[7 empty] | 0 | 284.3125 | 2.57 |  | 0 |  |  |  | 0 |  |  |  | 0
[7 empty] | 0 | 284.0938 | 2.57 |  | 0 |  |  |  | 0 |  |  |  | 0
[7 empty] | 0 | 283.8281 | 2.572 |  | 0 |  |  |  | 0 |  |  |  | 0
[7 empty] | 0 | 283.5469 | 2.572 |  | 0 |  |  |  | 0 |  |  |  | 0
[7 empty] | 0 | 283.25 | 2.574 |  | 0 |  |  |  | 0 |  |  |  | 0
[7 empty] | 0 | 282.9531 | 2.574 |  | 0 |  |  |  | 0 |  |  |  | 0
[7 empty] | 0 | 282.6563 | 2.574 |  | 0 |  |  |  | 0 |  |  |  | 0
[7 empty] | 0 | 282.375 | 2.576 |  | 0 |  |  |  | 0 |  |  |  | 0
[7 empty] | 0 | 282.0938 | 2.576 |  | 0 |  |  |  | 0 |  |  |  | 0
[7 empty] | 0 | 281.7656 | 2.578 |  | 0 |  |  |  | 0 |  |  |  | 0
[7 empty] | 0 | 281.4531 | 2.578 |  | 0 |  |  |  | 0 |  |  |  | 0
[7 empty] | 0 | 281.1094 | 2.58 |  | 0 |  |  |  | 0 |  |  |  | 0
[7 empty] | 0 | 280.7813 | 2.58 |  | 0 |  |  |  | 0 |  |  |  | 0
[7 empty] | 0 | 280.4531 | 2.582 |  | 0 |  |  |  | 0 |  |  |  | 0
[7 empty] | 0 | 280.1406 | 2.582 |  | 0 |  |  |  | 0 |  |  |  | 0
[7 empty] | 0 | 279.7656 | 2.584 |  | 0 |  |  |  | 0 |  |  |  | 0
[7 empty] | 0 | 279.4531 | 2.584 |  | 0 |  |  |  | 0 |  |  |  | 0
[7 empty] | 0 | 279.0313 | 2.584 |  | 0 |  |  |  | 0 |  |  |  | 0
[7 empty] | 0 | 278.6875 | 2.586 |  | 0 |  |  |  | 0 |  |  |  | 0
[7 empty] | 0 | 278.2656 | 2.586 |  | 0 |  |  |  | 0 |  |  |  | 0
[7 empty] | 0 | 277.875 | 2.588 |  | 0 |  |  |  | 0 |  |  |  | 0
[7 empty] | 0 | 277.4063 | 2.588 |  | 0 |  |  |  | 0 |  |  |  | 0
[7 empty] | 0 | 277.0313 | 2.59 |  | 0 |  |  |  | 0 |  |  |  | 0
[7 empty] | 0 | 276.5313 | 2.59 |  | 0 |  |  |  | 0 |  |  |  | 0
[7 empty] | 0 | 276.1094 | 2.592 |  | 0 |  |  |  | 0 |  |  |  | 0
[7 empty] | 0 | 275.6563 | 2.592 |  | 0 |  |  |  | 0 |  |  |  | 0
[7 empty] | 0 | 275.1406 | 2.594 |  | 0 |  |  |  | 0 |  |  |  | 0
[7 empty] | 0 | 274.6406 | 2.594 |  | 0 |  |  |  | 0 |  |  |  | 0
[7 empty] | 0 | 274.1094 | 2.596 |  | 0 |  |  |  | 0 |  |  |  | 0
[7 empty] | 0 | 273.5625 | 2.596 |  | 0 |  |  |  | 0 |  |  |  | 0
[7 empty] | 0 | 273 | 2.598 |  | 0 |  |  |  | 0 |  |  |  | 0
[7 empty] | 0 | 272.4531 | 2.598 |  | 0 |  |  |  | 0 |  |  |  | 0
[7 empty] | 0 | 271.7969 | 2.6 |  | 0 |  |  |  | 0 |  |  |  | 0
[7 empty] | 0 | 271.1406 | 2.6 |  | 0 |  |  |  | 0 |  |  |  | 0
[7 empty] | 0 | 270.5625 | 2.602 |  | 0 |  |  |  | 0 |  |  |  | 0
[7 empty] | 0 | 269.8281 | 2.602 |  | 0 |  |  |  | 0 |  |  |  | 0
[7 empty] | 0 | 269.1875 | 2.604 |  | 0 |  |  |  | 0 |  |  |  | 0
[7 empty] | 0 | 268.375 | 2.606 |  | 0 |  |  |  | 0 |  |  |  | 0
[7 empty] | 0 | 267.6406 | 2.606 |  | 0 |  |  |  | 0 |  |  |  | 0
[7 empty] | 0 | 266.8906 | 2.608 |  | 0 |  |  |  | 0 |  |  |  | 0
[7 empty] | 0 | 266.0938 | 2.608 |  | 0 |  |  |  | 0 |  |  |  | 0
[7 empty] | 0 | 265.2188 | 2.61 |  | 0 |  |  |  | 0 |  |  |  | 0
[7 empty] | 0 | 264.2813 | 2.612 |  | 0 |  |  |  | 0 |  |  |  | 0
[7 empty] | 0 | 263.3281 | 2.612 |  | 0 |  |  |  | 0 |  |  |  | 0
[7 empty] | 0 | 262.2813 | 2.614 |  | 0 |  |  |  | 0 |  |  |  | 0
[7 empty] | 0 | 261.2188 | 2.614 |  | 0 |  |  |  | 0 |  |  |  | 0
[7 empty] | 0 | 260.1094 | 2.616 |  | 0 |  |  |  | 0 |  |  |  | 0
[7 empty] | 0 | 258.9063 | 2.618 |  | 0 |  |  |  | 0 |  |  |  | 0
[7 empty] | 0 | 257.5625 | 2.62 |  | 0 |  |  |  | 0 |  |  |  | 0
[7 empty] | 0 | 256.1406 | 2.62 |  | 0 |  |  |  | 0 |  |  |  | 0
[7 empty] | 0 | 254.6875 | 2.622 |  | 0 |  |  |  | 0 |  |  |  | 0
[7 empty] | 0 | 253.0938 | 2.624 |  | 0 |  |  |  | 0 |  |  |  | 0
[7 empty] | 0 | 251.3281 | 2.626 |  | 0 |  |  |  | 0 |  |  |  | 0
[7 empty] | 0 | 249.3438 | 2.628 |  | 0 |  |  |  | 0 |  |  |  | 0
[7 empty] | 0 | 247.0938 | 2.63 |  | 0 |  |  |  | 0 |  |  |  | 0
[7 empty] | 0 | 244.0156 | 2.634 |  | 0 |  |  |  | 0 |  |  |  | 0
[7 empty] | 0 | 239.5625 | 2.64 |  | 0 |  |  |  | 0 |  |  |  | 0
[7 empty] | 0 | 232.6094 | 2.65 |  | 0 |  |  |  | 0 |  |  |  | 0
[7 empty] | 0 | 221.9219 | 2.666 |  | 0 |  |  |  | 0 |  |  |  | 0
[7 empty] | 0 | 204.8906 | 2.686 |  | 0 |  |  |  | 0 |  |  |  | 0
[7 empty] | 0 | 182.9063 | 2.71 |  | 0 |  |  |  | 0 |  |  |  | 0
[7 empty] | 0 | 159.4688 | 2.73 |  | 0 |  |  |  | 0 |  |  |  | 0
[7 empty] | 0 | 139.6406 | 2.74 |  | 0 |  |  |  | 0 |  |  |  | 0
[7 empty] | 0 | 125.5469 | 2.738 |  | 0 |  |  |  | 0 |  |  |  | 0
[7 empty] | 0 | 117.5 | 2.73 |  | 0 |  |  |  | 0 |  |  |  | 0
[7 empty] | 0 | 113.0625 | 2.724 |  | 0 |  |  |  | 0 |  |  |  | 0
[7 empty] | 0 | 110.2969 | 2.72 |  | 0 |  |  |  | 0 |  |  |  | 0
[7 empty] | 0 | 108.375 | 2.718 |  | 0 |  |  |  | 0 |  |  |  | 0
[7 empty] | 0 | 106.875 | 2.714 |  | 0 |  |  |  | 0 |  |  |  | 0
[7 empty] | 0 | 105.7188 | 2.712 |  | 0 |  |  |  | 0 |  |  |  | 0
[7 empty] | 0 | 104.7969 | 2.71 |  | 0 |  |  |  | 0 |  |  |  | 0
[7 empty] | 0 | 104.0313 | 2.71 |  | 0 |  |  |  | 0 |  |  |  | 0
[7 empty] | 0 | 103.4531 | 2.71 |  | 0 |  |  |  | 0 |  |  |  | 0
[7 empty] | 0 | 102.8906 | 2.708 |  | 0 |  |  |  | 0 |  |  |  | 0
[7 empty] | 0 | 102.4219 | 2.708 |  | 0 |  |  |  | 0 |  |  |  | 0
[7 empty] | 0 | 102 | 2.708 |  | 0 |  |  |  | 0 |  |  |  | 0
[7 empty] | 0 | 101.6563 | 2.708 |  | 0 |  |  |  | 0 |  |  |  | 0
[7 empty] | 0 | 101.3125 | 2.708 |  | 0 |  |  |  | 0 |  |  |  | 0
[7 empty] | 0 | 100.9688 | 2.708 |  | 0 |  |  |  | 0 |  |  |  | 0
[7 empty] | 0 | 100.6875 | 2.708 |  | 0 |  |  |  | 0 |  |  |  | 0
[7 empty] | 0 | 100.4531 | 2.708 |  | 0 |  |  |  | 0 |  |  |  | 0
[7 empty] | 0 | 100.1719 | 2.708 |  | 0 |  |  |  | 0 |  |  |  | 0
[7 empty] | 0 | 99.95313 | 2.708 |  | 0 |  |  |  | 0 |  |  |  | 0
[7 empty] | 0 | 99.71875 | 2.708 |  | 0 |  |  |  | 0 |  |  |  | 0
[7 empty] | 0 | 99.48438 | 2.708 |  | 0 |  |  |  | 0 |  |  |  | 0
[7 empty] | 0 | 99.34375 | 2.708 |  | 0 |  |  |  | 0 |  |  |  | 0
[7 empty] | 0 | 99.14063 | 2.708 |  | 0 |  |  |  | 0 |  |  |  | 0
[7 empty] | 0 | 99.01563 | 2.708 |  | 0 |  |  |  | 0 |  |  |  | 0
[7 empty] | 0 | 98.82813 | 2.71 |  | 0 |  |  |  | 0 |  |  |  | 0
[7 empty] | 0 | 98.71875 | 2.71 |  | 0 |  |  |  | 0 |  |  |  | 0
[7 empty] | 0 | 98.46875 | 2.71 |  | 0 |  |  |  | 0 |  |  |  | 0
[7 empty] | 0 | 98.34375 | 2.71 |  | 0 |  |  |  | 0 |  |  |  | 0
[7 empty] | 0 | 98.20313 | 2.71 |  | 0 |  |  |  | 0 |  |  |  | 0
[7 empty] | 0 | 98.04688 | 2.71 |  | 0 |  |  |  | 0 |  |  |  | 0
[7 empty] | 0 | 97.875 | 2.71 |  | 0 |  |  |  | 0 |  |  |  | 0
[7 empty] | 0 | 97.75 | 2.71 |  | 0 |  |  |  | 0 |  |  |  | 0
[7 empty] | 0 | 97.60938 | 2.71 |  | 0 |  |  |  | 0 |  |  |  | 0
[7 empty] | 0 | 97.4375 | 2.71 |  | 0 |  |  |  | 0 |  |  |  | 0
[7 empty] | 0 | 97.3125 | 2.712 |  | 0 |  |  |  | 0 |  |  |  | 0
[7 empty] | 0 | 97.20313 | 2.712 |  | 0 |  |  |  | 0 |  |  |  | 0
[7 empty] | 0 | 97.0625 | 2.712 |  | 0 |  |  |  | 0 |  |  |  | 0
[7 empty] | 0 | 96.92188 | 2.712 |  | 0 |  |  |  | 0 |  |  |  | 0
[7 empty] | 0 | 96.79688 | 2.712 |  | 0 |  |  |  | 0 |  |  |  | 0
[7 empty] | 0 | 96.67188 | 2.712 |  | 0 |  |  |  | 0 |  |  |  | 0
[7 empty] | 0 | 96.54688 | 2.712 |  | 0 |  |  |  | 0 |  |  |  | 0
[7 empty] | 0 | 96.39063 | 2.712 |  | 0 |  |  |  | 0 |  |  |  | 0
[7 empty] | 0 | 96.3125 | 2.712 |  | 0 |  |  |  | 0 |  |  |  | 0
[7 empty] | 0 | 96.23438 | 2.712 |  | 0 |  |  |  | 0 |  |  |  | 0
[7 empty] | 0 | 96.09375 | 2.712 |  | 0 |  |  |  | 0 |  |  |  | 0
[7 empty] | 0 | 96.01563 | 2.712 |  | 0 |  |  |  | 0 |  |  |  | 0
[7 empty] | 0 | 95.875 | 2.714 |  | 0 |  |  |  | 0 |  |  |  | 0
[7 empty] | 0 | 95.78125 | 2.714 |  | 0 |  |  |  | 0 |  |  |  | 0
[7 empty] | 0 | 95.65625 | 2.714 |  | 0 |  |  |  | 0 |  |  |  | 0
[7 empty] | 0 | 95.59375 | 2.714 |  | 0 |  |  |  | 0 |  |  |  | 0
[7 empty] | 0 | 95.46875 | 2.714 |  | 0 |  |  |  | 0 |  |  |  | 0
[7 empty] | 0 | 95.40625 | 2.714 |  | 0 |  |  |  | 0 |  |  |  | 0
[7 empty] | 0 | 95.21875 | 2.714 |  | 0 |  |  |  | 0 |  |  |  | 0
[7 empty] | 0 | 95.20313 | 2.714 |  | 0 |  |  |  | 0 |  |  |  | 0
[7 empty] | 0 | 95.14063 | 2.714 |  | 0 |  |  |  | 0 |  |  |  | 0
[7 empty] | 0 | 94.98438 | 2.714 |  | 0 |  |  |  | 0 |  |  |  | 0
[7 empty] | 0 | 94.90625 | 2.714 |  | 0 |  |  |  | 0 |  |  |  | 0

## Graphs
| Stress | MOE
GPNA | 22.3375 | 18.3
GPRAC-25 | 19.03287 | 15.35
GPRAC-50 | 16.65419 | 12.4
GPRAC-75 | 13.30159 | 9.8
GPRAC-100 | 12.82791 | 8.23