## GPNA
Time | Force | Stroke
sec | kN | mm
| 0 | 0
| 2 | 0.06
| 4 | 0.125
| 6 | 0.188
| 7 | 0.216
59.65 | 8.00625 | 0.246
59.7 | 8 | 0.246
59.75 | 8.01875 | 0.248
59.8 | 8.00625 | 0.248
59.85 | 8.05 | 0.248
59.9 | 8.05 | 0.248
59.95 | 8.05 | 0.248
60 | 8.06875 | 0.25
60.05 | 8.10625 | 0.25
60.1 | 8.125 | 0.25
60.15 | 8.11875 | 0.25
60.2 | 8.11875 | 0.25
60.25 | 8.14375 | 0.252
60.3 | 8.14375 | 0.252
60.35 | 8.15 | 0.252
60.4 | 8.175 | 0.252
60.45 | 8.1875 | 0.254
60.5 | 8.20625 | 0.254
60.55 | 8.2 | 0.254
60.6 | 8.225 | 0.254
60.65 | 8.23125 | 0.254
60.7 | 8.24375 | 0.256
60.75 | 8.24375 | 0.256
60.8 | 8.275 | 0.256
60.85 | 8.29375 | 0.256
60.9 | 8.3 | 0.256
60.95 | 8.3 | 0.258
61 | 8.3125 | 0.258
61.05 | 8.3375 | 0.258
61.1 | 8.35 | 0.258
61.15 | 8.34375 | 0.258
61.2 | 8.36875 | 0.26
61.25 | 8.4 | 0.26
61.3 | 8.3875 | 0.26
61.35 | 8.40625 | 0.26
61.4 | 8.43125 | 0.262
61.45 | 8.425 | 0.262
61.5 | 8.4375 | 0.262
61.55 | 8.44375 | 0.262
61.6 | 8.45625 | 0.262
61.65 | 8.48125 | 0.264
61.7 | 8.4875 | 0.264
61.75 | 8.49375 | 0.264
61.8 | 8.5125 | 0.264
61.85 | 8.53125 | 0.264
61.9 | 8.525 | 0.264
61.95 | 8.55 | 0.266
62 | 8.56875 | 0.266
62.05 | 8.575 | 0.266
62.1 | 8.575 | 0.266
62.15 | 8.59375 | 0.268
62.2 | 8.6125 | 0.268
62.25 | 8.6125 | 0.268
62.3 | 8.63125 | 0.268
62.35 | 8.6375 | 0.268
62.4 | 8.6625 | 0.27
62.45 | 8.6625 | 0.27
62.5 | 8.6875 | 0.27
62.55 | 8.7 | 0.27
62.6 | 8.70625 | 0.27
62.65 | 8.7125 | 0.272
62.7 | 8.7375 | 0.272
62.75 | 8.74375 | 0.272
62.8 | 8.75625 | 0.272
62.85 | 8.7625 | 0.272
62.9 | 8.76875 | 0.274
62.95 | 8.80625 | 0.274
63 | 8.8125 | 0.274
63.05 | 8.81875 | 0.274
63.1 | 8.8375 | 0.274
63.15 | 8.83125 | 0.276
63.2 | 8.84375 | 0.276
63.25 | 8.86875 | 0.276
63.3 | 8.8875 | 0.276
63.35 | 8.90625 | 0.278
63.4 | 8.9 | 0.278
63.45 | 8.91875 | 0.278
63.5 | 8.94375 | 0.278
63.55 | 8.95625 | 0.278
63.6 | 8.94375 | 0.28
63.65 | 8.9625 | 0.28
63.7 | 8.9875 | 0.28
63.75 | 9.00625 | 0.28
63.8 | 9.01875 | 0.28
63.85 | 9.03125 | 0.282
63.9 | 9.05625 | 0.282
63.95 | 9.04375 | 0.282
64 | 9.0625 | 0.282
64.05 | 9.08125 | 0.282
64.1 | 9.08125 | 0.284
64.15 | 9.1 | 0.284
64.2 | 9.10625 | 0.284
64.25 | 9.13125 | 0.284
64.3 | 9.13125 | 0.286
64.35 | 9.14375 | 0.286
64.4 | 9.15625 | 0.286
64.45 | 9.1875 | 0.286
64.5 | 9.18125 | 0.286
64.55 | 9.20625 | 0.288
64.6 | 9.2125 | 0.288
64.65 | 9.23125 | 0.288
64.7 | 9.225 | 0.288
64.75 | 9.25 | 0.288
64.8 | 9.25 | 0.29
64.85 | 9.2625 | 0.29
64.9 | 9.3 | 0.29
64.95 | 9.29375 | 0.29
65 | 9.3125 | 0.29
65.05 | 9.33125 | 0.292
65.1 | 9.34375 | 0.292
65.15 | 9.3375 | 0.292
65.2 | 9.36875 | 0.292
65.25 | 9.4 | 0.292
65.3 | 9.39375 | 0.294
65.35 | 9.4125 | 0.294
65.4 | 9.4375 | 0.294
65.45 | 9.44375 | 0.294
65.5 | 9.45 | 0.296
65.55 | 9.4625 | 0.296
65.6 | 9.475 | 0.296
65.65 | 9.475 | 0.296
65.7 | 9.5 | 0.296
65.75 | 9.50625 | 0.298
65.8 | 9.51875 | 0.298
65.85 | 9.54375 | 0.298
65.9 | 9.5375 | 0.298
65.95 | 9.54375 | 0.298
66 | 9.56875 | 0.3
66.05 | 9.58125 | 0.3
66.1 | 9.5875 | 0.3
66.15 | 9.59375 | 0.3
66.2 | 9.625 | 0.3
66.25 | 9.6375 | 0.302
66.3 | 9.65625 | 0.302
66.35 | 9.64375 | 0.302
66.4 | 9.6625 | 0.302
66.45 | 9.6875 | 0.304
66.5 | 9.7 | 0.304
66.55 | 9.70625 | 0.304
66.6 | 9.725 | 0.304
66.65 | 9.7125 | 0.304
66.7 | 9.74375 | 0.304
66.75 | 9.7625 | 0.306
66.8 | 9.78125 | 0.306
66.85 | 9.78125 | 0.306
66.9 | 9.79375 | 0.306
66.95 | 9.80625 | 0.308
67 | 9.83125 | 0.308
67.05 | 9.8375 | 0.308
67.1 | 9.85 | 0.308
67.15 | 9.875 | 0.308
67.2 | 9.875 | 0.31
67.25 | 9.88125 | 0.31
67.3 | 9.90625 | 0.31
67.35 | 9.90625 | 0.31
67.4 | 9.93125 | 0.31
67.45 | 9.9375 | 0.312
67.5 | 9.95 | 0.312
67.55 | 9.9625 | 0.312
67.6 | 9.9625 | 0.312
67.65 | 10 | 0.312
67.7 | 9.98125 | 0.314
67.75 | 10.01875 | 0.314
67.8 | 10.05 | 0.314
67.85 | 10.0375 | 0.314
67.9 | 10.04375 | 0.314
67.95 | 10.08125 | 0.316
68 | 10.08125 | 0.316
68.05 | 10.10625 | 0.316
68.1 | 10.10625 | 0.316
68.15 | 10.11875 | 0.318
68.2 | 10.14375 | 0.318
68.25 | 10.15 | 0.318
68.3 | 10.2 | 0.318
68.35 | 10.175 | 0.318
68.4 | 10.2 | 0.32
68.45 | 10.20625 | 0.32
68.5 | 10.2125 | 0.32
68.55 | 10.23125 | 0.32
68.6 | 10.2375 | 0.32
68.65 | 10.25 | 0.322
68.7 | 10.26875 | 0.322
68.75 | 10.28125 | 0.322
68.8 | 10.3 | 0.322
68.85 | 10.3 | 0.322
68.9 | 10.325 | 0.324
68.95 | 10.3375 | 0.324
69 | 10.35 | 0.324
69.05 | 10.35625 | 0.324
69.1 | 10.36875 | 0.326
69.15 | 10.375 | 0.326
69.2 | 10.375 | 0.326
69.25 | 10.4 | 0.326
69.3 | 10.425 | 0.326
69.35 | 10.43125 | 0.328
69.4 | 10.4375 | 0.328
69.45 | 10.45625 | 0.328
69.5 | 10.46875 | 0.328
69.55 | 10.49375 | 0.328
69.6 | 10.49375 | 0.33
69.65 | 10.51875 | 0.33
69.7 | 10.51875 | 0.33
69.75 | 10.525 | 0.33
69.8 | 10.55 | 0.33
69.85 | 10.56875 | 0.332
69.9 | 10.575 | 0.332
69.95 | 10.6 | 0.332
70 | 10.6 | 0.332
70.05 | 10.60625 | 0.332
70.1 | 10.6375 | 0.334
70.15 | 10.64375 | 0.334
70.2 | 10.64375 | 0.334
70.25 | 10.6875 | 0.334
70.3 | 10.69375 | 0.334
70.35 | 10.69375 | 0.336
70.4 | 10.70625 | 0.336
70.45 | 10.725 | 0.336
70.5 | 10.75 | 0.336
70.55 | 10.74375 | 0.336
70.6 | 10.7875 | 0.338
70.65 | 10.78125 | 0.338
70.7 | 10.80625 | 0.338
70.75 | 10.80625 | 0.338
70.8 | 10.825 | 0.338
70.85 | 10.84375 | 0.34
70.9 | 10.825 | 0.34
70.95 | 10.8625 | 0.34
71 | 10.88125 | 0.34
71.05 | 10.88125 | 0.342
71.1 | 10.9125 | 0.342
71.15 | 10.9375 | 0.342
71.2 | 10.925 | 0.342
71.25 | 10.95625 | 0.342
71.3 | 10.95 | 0.344
71.35 | 10.96875 | 0.344
71.4 | 11 | 0.344
71.45 | 11 | 0.344
71.5 | 11.01875 | 0.344
71.55 | 11.025 | 0.346
71.6 | 11.04375 | 0.346
71.65 | 11.05 | 0.346
71.7 | 11.06875 | 0.346
71.75 | 11.06875 | 0.346
71.8 | 11.10625 | 0.348
71.85 | 11.1 | 0.348
71.9 | 11.11875 | 0.348
71.95 | 11.13125 | 0.348
72 | 11.15 | 0.348
72.05 | 11.15625 | 0.35
72.1 | 11.1625 | 0.35
72.15 | 11.19375 | 0.35
72.2 | 11.2 | 0.35
72.25 | 11.225 | 0.352
72.3 | 11.21875 | 0.352
72.35 | 11.2375 | 0.352
72.4 | 11.25625 | 0.352
72.45 | 11.26875 | 0.352
72.5 | 11.28125 | 0.352
72.55 | 11.3 | 0.354
72.6 | 11.30625 | 0.354
72.65 | 11.3125 | 0.354
72.7 | 11.325 | 0.354
72.75 | 11.35 | 0.356
72.8 | 11.375 | 0.356
72.85 | 11.38125 | 0.356
72.9 | 11.3875 | 0.356
72.95 | 11.39375 | 0.356
73 | 11.41875 | 0.358
73.05 | 11.41875 | 0.358
73.1 | 11.45 | 0.358
73.15 | 11.45625 | 0.358
73.2 | 11.48125 | 0.358
73.25 | 11.48125 | 0.36
73.3 | 11.5 | 0.36
73.35 | 11.50625 | 0.36
73.4 | 11.525 | 0.36
73.45 | 11.53125 | 0.36
73.5 | 11.55625 | 0.362
73.55 | 11.5625 | 0.362
73.6 | 11.5875 | 0.362
73.65 | 11.58125 | 0.362
73.7 | 11.60625 | 0.362
73.75 | 11.63125 | 0.364
73.8 | 11.64375 | 0.364
73.85 | 11.65 | 0.364
73.9 | 11.6625 | 0.364
73.95 | 11.68125 | 0.366
74 | 11.69375 | 0.366
74.05 | 11.7125 | 0.366
74.1 | 11.71875 | 0.366
74.15 | 11.75 | 0.366
74.2 | 11.75625 | 0.368
74.25 | 11.76875 | 0.368
74.3 | 11.78125 | 0.368
74.35 | 11.79375 | 0.368
74.4 | 11.79375 | 0.368
74.45 | 11.8125 | 0.37
74.5 | 11.84375 | 0.37
74.55 | 11.85625 | 0.37
74.6 | 11.8375 | 0.37
74.65 | 11.88125 | 0.37
74.7 | 11.8875 | 0.372
74.75 | 11.88125 | 0.372
74.8 | 11.90625 | 0.372
74.85 | 11.925 | 0.372
74.9 | 11.9375 | 0.372
74.95 | 11.95625 | 0.374
75 | 11.9625 | 0.374
75.05 | 11.975 | 0.374
75.1 | 11.99375 | 0.374
75.15 | 12.0125 | 0.376
75.2 | 12.025 | 0.376
75.25 | 12.04375 | 0.376
75.3 | 12.06875 | 0.376
75.35 | 12.06875 | 0.376
75.4 | 12.06875 | 0.376
75.45 | 12.1 | 0.378
75.5 | 12.10625 | 0.378
75.55 | 12.11875 | 0.378
75.6 | 12.11875 | 0.378
75.65 | 12.1625 | 0.38
75.7 | 12.1625 | 0.38
75.75 | 12.175 | 0.38
75.8 | 12.20625 | 0.38
75.85 | 12.20625 | 0.38
75.9 | 12.225 | 0.382
75.95 | 12.2375 | 0.382
76 | 12.25 | 0.382
76.05 | 12.26875 | 0.382
76.1 | 12.275 | 0.384
76.15 | 12.2875 | 0.384
76.2 | 12.30625 | 0.384
76.25 | 12.325 | 0.384
76.3 | 12.34375 | 0.384
76.35 | 12.35 | 0.384
76.4 | 12.38125 | 0.386
76.45 | 12.4 | 0.386
76.5 | 12.39375 | 0.386
76.55 | 12.39375 | 0.386
76.6 | 12.425 | 0.388
76.65 | 12.45625 | 0.388
76.7 | 12.44375 | 0.388
76.75 | 12.46875 | 0.388
76.8 | 12.5 | 0.388
76.85 | 12.5 | 0.39
76.9 | 12.50625 | 0.39
76.95 | 12.525 | 0.39
77 | 12.575 | 0.39
77.05 | 12.53125 | 0.39
77.1 | 12.55625 | 0.392
77.15 | 12.6 | 0.392
77.2 | 12.6125 | 0.392
77.25 | 12.60625 | 0.392
77.3 | 12.6125 | 0.392
77.35 | 12.65625 | 0.394
77.4 | 12.65 | 0.394
77.45 | 12.65 | 0.394
77.5 | 12.65625 | 0.394
77.55 | 12.7 | 0.394
77.6 | 12.69375 | 0.396
77.65 | 12.71875 | 0.396
77.7 | 12.71875 | 0.396
77.75 | 12.74375 | 0.396
77.8 | 12.7375 | 0.396
77.85 | 12.775 | 0.398
77.9 | 12.775 | 0.398
77.95 | 12.8125 | 0.398
78 | 12.79375 | 0.398
78.05 | 12.83125 | 0.4
78.1 | 12.83125 | 0.4
78.15 | 12.84375 | 0.4
78.2 | 12.875 | 0.4
78.25 | 12.85625 | 0.4
78.3 | 12.8875 | 0.402
78.35 | 12.8875 | 0.402
78.4 | 12.9125 | 0.402
78.45 | 12.9125 | 0.402
78.5 | 12.925 | 0.402
78.55 | 12.9625 | 0.404
78.6 | 12.9375 | 0.404
78.65 | 12.94375 | 0.404
78.7 | 12.96875 | 0.404
78.75 | 12.98125 | 0.404
78.8 | 12.975 | 0.406
78.85 | 12.975 | 0.406
78.9 | 12.99375 | 0.406
78.95 | 13.0125 | 0.406
79 | 13.0125 | 0.408
79.05 | 13.01875 | 0.408
79.1 | 13.04375 | 0.408
79.15 | 13.0375 | 0.408
79.2 | 13.0375 | 0.408
79.25 | 13.0375 | 0.41
79.3 | 13.04375 | 0.41
79.35 | 13.05625 | 0.41
79.4 | 13.05625 | 0.41
79.45 | 13.06875 | 0.41
79.5 | 13.0875 | 0.412
79.55 | 13.10625 | 0.412
79.6 | 13.09375 | 0.412
79.65 | 13.1125 | 0.412
79.7 | 13.125 | 0.412
79.75 | 13.1375 | 0.414
79.8 | 13.13125 | 0.414
79.85 | 13.16875 | 0.414
79.9 | 13.175 | 0.414
79.95 | 13.16875 | 0.416
80 | 13.16875 | 0.416
80.05 | 13.20625 | 0.416
80.1 | 13.19375 | 0.416
80.15 | 13.1875 | 0.416
80.2 | 13.20625 | 0.418
80.25 | 13.21875 | 0.418
80.3 | 13.23125 | 0.418
80.35 | 13.25 | 0.418
80.4 | 13.25625 | 0.418
80.45 | 13.26875 | 0.42
80.5 | 13.29375 | 0.42
80.55 | 13.3 | 0.42
80.6 | 13.3125 | 0.42
80.65 | 13.3125 | 0.42
80.7 | 13.325 | 0.422
80.75 | 13.33125 | 0.422
80.8 | 13.35 | 0.422
80.85 | 13.375 | 0.422
80.9 | 13.3625 | 0.424
80.95 | 13.375 | 0.424
81 | 13.40625 | 0.424
81.05 | 13.4125 | 0.424
81.1 | 13.4125 | 0.424
81.15 | 13.425 | 0.424
81.2 | 13.425 | 0.426
81.25 | 13.44375 | 0.426
81.3 | 13.45 | 0.426
81.35 | 13.4625 | 0.426
81.4 | 13.475 | 0.428
81.45 | 13.49375 | 0.428
81.5 | 13.5 | 0.428
81.55 | 13.50625 | 0.428
81.6 | 13.51875 | 0.428
81.65 | 13.5375 | 0.43
81.7 | 13.53125 | 0.43
81.75 | 13.5375 | 0.43
81.8 | 13.55 | 0.43
81.85 | 13.5625 | 0.432
81.9 | 13.56875 | 0.432
81.95 | 13.5625 | 0.432
82 | 13.6125 | 0.432
82.05 | 13.60625 | 0.432
82.1 | 13.61875 | 0.432
82.15 | 13.6125 | 0.434
82.2 | 13.65 | 0.434
82.25 | 13.6375 | 0.434
82.3 | 13.63125 | 0.434
82.35 | 13.6875 | 0.434
82.4 | 13.675 | 0.436
82.45 | 13.675 | 0.436
82.5 | 13.69375 | 0.436
82.55 | 13.70625 | 0.436
82.6 | 13.7375 | 0.438
82.65 | 13.7 | 0.438
82.7 | 13.7125 | 0.438
82.75 | 13.73125 | 0.438
82.8 | 13.73125 | 0.438
82.85 | 13.73125 | 0.44
82.9 | 13.74375 | 0.44
82.95 | 13.75 | 0.44
83 | 13.76875 | 0.44
83.05 | 13.7625 | 0.44
83.1 | 13.775 | 0.442
83.15 | 13.79375 | 0.442
83.2 | 13.7875 | 0.442
83.25 | 13.7875 | 0.442
83.3 | 13.78125 | 0.442
83.35 | 13.825 | 0.444
83.4 | 13.825 | 0.444
83.45 | 13.81875 | 0.444
83.5 | 13.825 | 0.444
83.55 | 13.85 | 0.446
83.6 | 13.8375 | 0.446
83.65 | 13.8375 | 0.446
83.7 | 13.85625 | 0.446
83.75 | 13.85625 | 0.446
83.8 | 13.85 | 0.448
83.85 | 13.85625 | 0.448
83.9 | 13.8625 | 0.448
83.95 | 13.875 | 0.448
84 | 13.8875 | 0.448
84.05 | 13.88125 | 0.45
84.1 | 13.9 | 0.45
84.15 | 13.90625 | 0.45
84.2 | 13.925 | 0.45
84.25 | 13.9125 | 0.45
84.3 | 13.925 | 0.452
84.35 | 13.94375 | 0.452
84.4 | 13.93125 | 0.452
84.45 | 13.94375 | 0.452
84.5 | 13.975 | 0.454
84.55 | 13.96875 | 0.454
84.6 | 13.9875 | 0.454
84.65 | 13.98125 | 0.454
84.7 | 14.025 | 0.454
84.75 | 14 | 0.456
84.8 | 14.0125 | 0.456
84.85 | 14.05 | 0.456
84.9 | 14.05 | 0.456
84.95 | 14.05625 | 0.456
85 | 14.05625 | 0.458
85.05 | 14.075 | 0.458
85.1 | 14.09375 | 0.458
85.15 | 14.09375 | 0.458
85.2 | 14.1 | 0.458
85.25 | 14.1125 | 0.46
85.3 | 14.14375 | 0.46
85.35 | 14.13125 | 0.46
85.4 | 14.15 | 0.46
85.45 | 14.175 | 0.46
85.5 | 14.1625 | 0.462
85.55 | 14.19375 | 0.462
85.6 | 14.19375 | 0.462
85.65 | 14.25 | 0.462
85.7 | 14.225 | 0.464
85.75 | 14.2375 | 0.464
85.8 | 14.25 | 0.464
85.85 | 14.28125 | 0.464
85.9 | 14.28125 | 0.464
85.95 | 14.29375 | 0.464
86 | 14.29375 | 0.466
86.05 | 14.325 | 0.466
86.1 | 14.3125 | 0.466
86.15 | 14.3375 | 0.466
86.2 | 14.3625 | 0.466
86.25 | 14.3625 | 0.468
86.3 | 14.36875 | 0.468
86.35 | 14.375 | 0.468
86.4 | 14.4375 | 0.468
86.45 | 14.425 | 0.47
86.5 | 14.43125 | 0.47
86.55 | 14.45 | 0.47
86.6 | 14.48125 | 0.47
86.65 | 14.48125 | 0.47
86.7 | 14.4875 | 0.472
86.75 | 14.5 | 0.472
86.8 | 14.50625 | 0.472
86.85 | 14.55625 | 0.472
86.9 | 14.51875 | 0.472
86.95 | 14.5375 | 0.474
87 | 14.55625 | 0.474
87.05 | 14.6 | 0.474
87.1 | 14.5875 | 0.474
87.15 | 14.6 | 0.474
87.2 | 14.61875 | 0.476
87.25 | 14.6375 | 0.476
87.3 | 14.6375 | 0.476
87.35 | 14.65 | 0.476
87.4 | 14.66875 | 0.478
87.45 | 14.6875 | 0.478
87.5 | 14.69375 | 0.478
87.55 | 14.7125 | 0.478
87.6 | 14.7375 | 0.478
87.65 | 14.73125 | 0.48
87.7 | 14.74375 | 0.48
87.75 | 14.75 | 0.48
87.8 | 14.76875 | 0.48
87.85 | 14.775 | 0.48
87.9 | 14.8 | 0.482
87.95 | 14.8125 | 0.482
88 | 14.81875 | 0.482
88.05 | 14.84375 | 0.482
88.1 | 14.84375 | 0.482
88.15 | 14.85625 | 0.484
88.2 | 14.8625 | 0.484
88.25 | 14.875 | 0.484
88.3 | 14.8875 | 0.484
88.35 | 14.9 | 0.484
88.4 | 14.91875 | 0.486
88.45 | 14.91875 | 0.486
88.5 | 14.93125 | 0.486
88.55 | 14.95 | 0.486
88.6 | 14.96875 | 0.488
88.65 | 14.9875 | 0.488
88.7 | 14.9875 | 0.488
88.75 | 14.99375 | 0.488
88.8 | 15.01875 | 0.488
88.85 | 15.0125 | 0.488
88.9 | 15.03125 | 0.49
88.95 | 15.05625 | 0.49
89 | 15.0625 | 0.49
89.05 | 15.08125 | 0.49
89.1 | 15.08125 | 0.492
89.15 | 15.10625 | 0.492
89.2 | 15.11875 | 0.492
89.25 | 15.11875 | 0.492
89.3 | 15.15625 | 0.492
89.35 | 15.15 | 0.494
89.4 | 15.1625 | 0.494
89.45 | 15.15625 | 0.494
89.5 | 15.225 | 0.494
89.55 | 15.2 | 0.494
89.6 | 15.20625 | 0.496
89.65 | 15.225 | 0.496
89.7 | 15.24375 | 0.496
89.75 | 15.2375 | 0.496
89.8 | 15.25 | 0.496
89.85 | 15.2625 | 0.498
89.9 | 15.28125 | 0.498
89.95 | 15.31875 | 0.498
90 | 15.3125 | 0.498
90.05 | 15.3125 | 0.5
90.1 | 15.31875 | 0.5
90.15 | 15.3375 | 0.5
90.2 | 15.35 | 0.5
90.25 | 15.3625 | 0.5
90.3 | 15.375 | 0.502
90.35 | 15.375 | 0.502
90.4 | 15.39375 | 0.502
90.45 | 15.425 | 0.502
90.5 | 15.425 | 0.502
90.55 | 15.4375 | 0.504
90.6 | 15.45 | 0.504
90.65 | 15.44375 | 0.504
90.7 | 15.45625 | 0.504
90.75 | 15.4625 | 0.504
90.8 | 15.48125 | 0.506
90.85 | 15.5 | 0.506
90.9 | 15.475 | 0.506
90.95 | 15.51875 | 0.506
91 | 15.5125 | 0.506
91.05 | 15.5375 | 0.508
91.1 | 15.54375 | 0.508
91.15 | 15.54375 | 0.508
91.2 | 15.56875 | 0.508
91.25 | 15.5625 | 0.51
91.3 | 15.58125 | 0.51
91.35 | 15.5875 | 0.51
91.4 | 15.625 | 0.51
91.45 | 15.625 | 0.51
91.5 | 15.625 | 0.512
91.55 | 15.61875 | 0.512
91.6 | 15.64375 | 0.512
91.65 | 15.64375 | 0.512
91.7 | 15.6625 | 0.512
91.75 | 15.64375 | 0.514
91.8 | 15.675 | 0.514
91.85 | 15.6625 | 0.514
91.9 | 15.66875 | 0.514
91.95 | 15.6625 | 0.514
92 | 15.6375 | 0.516
92.05 | 15.6125 | 0.516
92.1 | 15.55625 | 0.516
92.15 | 15.50625 | 0.516
92.2 | 15.43125 | 0.518
92.25 | 15.34375 | 0.518
92.3 | 15.2375 | 0.518
92.35 | 15.15625 | 0.52
92.4 | 15.075 | 0.52
92.45 | 14.875 | 0.52
92.6 | 2.6 | 0.538
92.65 | 0.11875 | 0.546
92.7 | -0.475 | 0.54
92.75 | -0.36875 | 0.536
92.8 | -0.13125 | 0.544
92.85 | -0.00625 | 0.544
92.9 | 0.04375 | 0.54
92.95 | 0.05625 | 0.538
93 | 0.0625 | 0.542
93.05 | 0.05 | 0.542
93.1 | 0.04375 | 0.542
93.15 | 0.04375 | 0.54
93.2 | 0.0625 | 0.54
93.25 | 0.05625 | 0.542
93.3 | 0.0375 | 0.542
93.45 | 0.0625 | 0.542
93.5 | 0.05625 | 0.542
93.55 | 0.08125 | 0.542
93.6 | 0.06875 | 0.542
93.65 | 0.06875 | 0.542
93.7 | 0.06875 | 0.542
93.75 | 0.08125 | 0.542
93.8 | 0.075 | 0.542
93.85 | 0.06875 | 0.542
93.9 | 0.0625 | 0.544
93.95 | 0.075 | 0.544
94 | 0.075 | 0.542
94.05 | 0.0625 | 0.542
94.1 | 0.06875 | 0.544
94.15 | 0.08125 | 0.542
94.2 | 0.06875 | 0.544
94.25 | 0.075 | 0.544
94.3 | 0.09375 | 0.544
94.35 | 0.06875 | 0.544
94.4 | 0.06875 | 0.544
94.45 | 0.0875 | 0.544
94.5 | 0.10625 | 0.544
94.55 | 0.075 | 0.546
94.6 | 0.075 | 0.544
94.65 | 0.1 | 0.544
94.7 | 0.09375 | 0.546
94.75 | 0.0875 | 0.546
94.8 | 0.075 | 0.544
94.85 | 0.11875 | 0.546
94.9 | 0.0875 | 0.546
94.95 | 0.0875 | 0.546
95 | 0.075 | 0.546
95.05 | 0.10625 | 0.546
95.1 | 0.09375 | 0.546
95.15 | 0.09375 | 0.548
95.2 | 0.09375 | 0.548
95.25 | 0.08125 | 0.546
95.3 | 0.09375 | 0.548
95.35 | 0.09375 | 0.548
95.4 | 0.0875 | 0.548
95.45 | 0.09375 | 0.548

## GPRAC-25
Time | Force | Stroke
sec | kN | mm
| 0 | 0
| 2 | 0.08
| 4 | 0.15
| 6 | 0.22
92.8 | 8.0125 | 0.294
92.85 | 8.025 | 0.294
92.9 | 8.0375 | 0.296
92.95 | 8.05 | 0.296
93 | 8.0375 | 0.296
93.05 | 8.06875 | 0.296
93.1 | 8.06875 | 0.296
93.15 | 8.09375 | 0.298
93.2 | 8.1125 | 0.298
93.25 | 8.1125 | 0.298
93.3 | 8.11875 | 0.298
93.35 | 8.13125 | 0.298
93.4 | 8.1375 | 0.3
93.45 | 8.1625 | 0.3
93.5 | 8.1625 | 0.3
93.55 | 8.1875 | 0.3
93.6 | 8.19375 | 0.302
93.65 | 8.19375 | 0.302
93.7 | 8.21875 | 0.302
93.75 | 8.225 | 0.302
93.8 | 8.225 | 0.302
93.85 | 8.25 | 0.302
93.9 | 8.25 | 0.304
93.95 | 8.2625 | 0.304
94 | 8.28125 | 0.304
94.05 | 8.2875 | 0.304
94.1 | 8.3 | 0.306
94.15 | 8.31875 | 0.306
94.2 | 8.325 | 0.306
94.25 | 8.325 | 0.306
94.3 | 8.35625 | 0.306
94.35 | 8.3625 | 0.308
94.4 | 8.38125 | 0.308
94.45 | 8.38125 | 0.308
94.5 | 8.39375 | 0.308
94.55 | 8.41875 | 0.31
94.6 | 8.4125 | 0.31
94.65 | 8.41875 | 0.31
94.7 | 8.43125 | 0.31
94.75 | 8.4625 | 0.31
94.8 | 8.46875 | 0.31
94.85 | 8.4875 | 0.312
94.9 | 8.5 | 0.312
94.95 | 8.525 | 0.312
95 | 8.51875 | 0.312
95.05 | 8.5375 | 0.314
95.1 | 8.55 | 0.314
95.15 | 8.55625 | 0.314
95.2 | 8.5625 | 0.314
95.25 | 8.58125 | 0.314
95.3 | 8.58125 | 0.316
95.35 | 8.60625 | 0.316
95.4 | 8.60625 | 0.316
95.45 | 8.625 | 0.316
95.5 | 8.6375 | 0.316
95.55 | 8.64375 | 0.318
95.6 | 8.66875 | 0.318
95.65 | 8.675 | 0.318
95.7 | 8.69375 | 0.318
95.75 | 8.69375 | 0.318
95.8 | 8.69375 | 0.32
95.85 | 8.71875 | 0.32
95.9 | 8.7375 | 0.32
95.95 | 8.7375 | 0.32
96 | 8.75 | 0.32
96.05 | 8.76875 | 0.322
96.1 | 8.78125 | 0.322
96.15 | 8.79375 | 0.322
96.2 | 8.81875 | 0.322
96.25 | 8.8 | 0.324
96.3 | 8.83125 | 0.324
96.35 | 8.8375 | 0.324
96.4 | 8.85 | 0.324
96.45 | 8.86875 | 0.324
96.5 | 8.8875 | 0.326
96.55 | 8.8875 | 0.326
96.6 | 8.9 | 0.326
96.65 | 8.9 | 0.326
96.7 | 8.925 | 0.326
96.75 | 8.94375 | 0.328
96.8 | 8.94375 | 0.328
96.85 | 8.96875 | 0.328
96.9 | 8.96875 | 0.328
96.95 | 8.99375 | 0.328
97 | 8.99375 | 0.33
97.05 | 9.00625 | 0.33
97.1 | 9.01875 | 0.33
97.15 | 9.0375 | 0.33
97.2 | 9.03125 | 0.332
97.25 | 9.075 | 0.332
97.3 | 9.0875 | 0.332
97.35 | 9.0875 | 0.332
97.4 | 9.0875 | 0.332
97.45 | 9.11875 | 0.334
97.5 | 9.11875 | 0.334
97.55 | 9.125 | 0.334
97.6 | 9.14375 | 0.334
97.65 | 9.16875 | 0.334
97.7 | 9.18125 | 0.336
97.75 | 9.16875 | 0.336
97.8 | 9.2 | 0.336
97.85 | 9.2 | 0.336
97.9 | 9.2 | 0.336
97.95 | 9.23125 | 0.338
98 | 9.25 | 0.338
98.05 | 9.25 | 0.338
98.1 | 9.26875 | 0.338
98.15 | 9.2875 | 0.338
98.2 | 9.2875 | 0.34
98.25 | 9.30625 | 0.34
98.3 | 9.3125 | 0.34
98.35 | 9.3125 | 0.34
98.4 | 9.3375 | 0.342
98.45 | 9.35625 | 0.342
98.5 | 9.35625 | 0.342
98.55 | 9.36875 | 0.342
98.6 | 9.3875 | 0.342
98.65 | 9.39375 | 0.342
98.7 | 9.40625 | 0.344
98.75 | 9.425 | 0.344
98.8 | 9.4375 | 0.344
98.85 | 9.45625 | 0.344
98.9 | 9.4625 | 0.346
98.95 | 9.48125 | 0.346
99 | 9.4875 | 0.346
99.05 | 9.50625 | 0.346
99.1 | 9.5125 | 0.346
99.15 | 9.49375 | 0.348
99.2 | 9.5375 | 0.348
99.25 | 9.55 | 0.348
99.3 | 9.5625 | 0.348
99.35 | 9.58125 | 0.348
99.4 | 9.5875 | 0.35
99.45 | 9.6 | 0.35
99.5 | 9.6 | 0.35
99.55 | 9.61875 | 0.35
99.6 | 9.625 | 0.35
99.65 | 9.6375 | 0.352
99.7 | 9.6625 | 0.352
99.75 | 9.66875 | 0.352
99.8 | 9.6875 | 0.352
99.85 | 9.7 | 0.352
99.9 | 9.7 | 0.354
99.95 | 9.71875 | 0.354
100 | 9.73125 | 0.354
100.05 | 9.74375 | 0.354
100.1 | 9.74375 | 0.356
100.15 | 9.76875 | 0.356
100.2 | 9.7625 | 0.356
100.25 | 9.7875 | 0.356
100.3 | 9.8125 | 0.356
100.35 | 9.81875 | 0.358
100.4 | 9.81875 | 0.358
100.45 | 9.8375 | 0.358
100.5 | 9.84375 | 0.358
100.55 | 9.86875 | 0.358
100.6 | 9.88125 | 0.36
100.65 | 9.875 | 0.36
100.7 | 9.89375 | 0.36
100.75 | 9.91875 | 0.36
100.8 | 9.91875 | 0.36
100.85 | 9.95 | 0.362
100.9 | 9.975 | 0.362
100.95 | 9.95625 | 0.362
101 | 9.975 | 0.362
101.05 | 10 | 0.364
101.1 | 10.01875 | 0.364
101.15 | 10.00625 | 0.364
101.2 | 10.025 | 0.364
101.25 | 10.05 | 0.364
101.3 | 10.05625 | 0.366
101.35 | 10.0625 | 0.366
101.4 | 10.08125 | 0.366
101.45 | 10.10625 | 0.366
101.5 | 10.09375 | 0.366
101.55 | 10.1 | 0.368
101.6 | 10.1125 | 0.368
101.65 | 10.14375 | 0.368
101.7 | 10.14375 | 0.368
101.75 | 10.16875 | 0.368
101.8 | 10.175 | 0.37
101.85 | 10.2 | 0.37
101.9 | 10.2125 | 0.37
101.95 | 10.2125 | 0.37
102 | 10.2125 | 0.372
102.05 | 10.25 | 0.372
102.1 | 10.25625 | 0.372
102.15 | 10.26875 | 0.372
102.2 | 10.275 | 0.372
102.25 | 10.29375 | 0.374
102.3 | 10.30625 | 0.374
102.35 | 10.3125 | 0.374
102.4 | 10.33125 | 0.374
102.45 | 10.34375 | 0.374
102.5 | 10.34375 | 0.376
102.55 | 10.34375 | 0.376
102.6 | 10.3625 | 0.376
102.65 | 10.38125 | 0.376
102.7 | 10.4 | 0.376
102.75 | 10.4 | 0.378
102.8 | 10.4375 | 0.378
102.85 | 10.43125 | 0.378
102.9 | 10.45625 | 0.378
102.95 | 10.45 | 0.38
103 | 10.48125 | 0.38
103.05 | 10.48125 | 0.38
103.1 | 10.50625 | 0.38
103.15 | 10.50625 | 0.38
103.2 | 10.53125 | 0.382
103.25 | 10.54375 | 0.382
103.3 | 10.5625 | 0.382
103.35 | 10.55625 | 0.382
103.4 | 10.5875 | 0.382
103.45 | 10.5875 | 0.384
103.5 | 10.60625 | 0.384
103.55 | 10.6125 | 0.384
103.6 | 10.6375 | 0.384
103.65 | 10.65 | 0.384
103.7 | 10.64375 | 0.386
103.75 | 10.66875 | 0.386
103.8 | 10.6875 | 0.386
103.85 | 10.6875 | 0.386
103.9 | 10.7125 | 0.388
103.95 | 10.7125 | 0.388
104 | 10.71875 | 0.388
104.05 | 10.75 | 0.388
104.1 | 10.7625 | 0.388
104.15 | 10.7625 | 0.39
104.2 | 10.78125 | 0.39
104.25 | 10.79375 | 0.39
104.3 | 10.81875 | 0.39
104.35 | 10.825 | 0.39
104.4 | 10.8375 | 0.392
104.45 | 10.84375 | 0.392
104.5 | 10.86875 | 0.392
104.55 | 10.86875 | 0.392
104.6 | 10.9 | 0.392
104.65 | 10.9 | 0.394
104.7 | 10.9 | 0.394
104.75 | 10.925 | 0.394
104.8 | 10.9375 | 0.394
104.85 | 10.9375 | 0.394
104.9 | 10.96875 | 0.396
104.95 | 10.99375 | 0.396
105 | 10.99375 | 0.396
105.05 | 11.0125 | 0.396
105.1 | 11.0125 | 0.398
105.15 | 11.025 | 0.398
105.2 | 11.03125 | 0.398
105.25 | 11.05625 | 0.398
105.3 | 11.0625 | 0.398
105.35 | 11.08125 | 0.398
105.4 | 11.0875 | 0.4
105.45 | 11.09375 | 0.4
105.5 | 11.10625 | 0.4
105.55 | 11.11875 | 0.4
105.6 | 11.13125 | 0.402
105.65 | 11.1375 | 0.402
105.7 | 11.15625 | 0.402
105.75 | 11.16875 | 0.402
105.8 | 11.1875 | 0.402
105.85 | 11.18125 | 0.404
105.9 | 11.20625 | 0.404
105.95 | 11.21875 | 0.404
106 | 11.23125 | 0.404
106.05 | 11.275 | 0.404
106.1 | 11.26875 | 0.406
106.15 | 11.26875 | 0.406
106.2 | 11.29375 | 0.406
106.25 | 11.3 | 0.406
106.3 | 11.3125 | 0.406
106.35 | 11.3125 | 0.408
106.4 | 11.33125 | 0.408
106.45 | 11.3375 | 0.408
106.5 | 11.36875 | 0.408
106.55 | 11.36875 | 0.408
106.6 | 11.3875 | 0.41
106.65 | 11.40625 | 0.41
106.7 | 11.41875 | 0.41
106.75 | 11.4125 | 0.41
106.8 | 11.4375 | 0.412
106.85 | 11.4625 | 0.412
106.9 | 11.4625 | 0.412
106.95 | 11.48125 | 0.412
107 | 11.49375 | 0.412
107.05 | 11.50625 | 0.414
107.1 | 11.5125 | 0.414
107.15 | 11.5125 | 0.414
107.2 | 11.51875 | 0.414
107.25 | 11.5375 | 0.414
107.3 | 11.5625 | 0.416
107.35 | 11.58125 | 0.416
107.4 | 11.6 | 0.416
107.45 | 11.6125 | 0.416
107.5 | 11.60625 | 0.416
107.55 | 11.625 | 0.418
107.6 | 11.65 | 0.418
107.65 | 11.65 | 0.418
107.7 | 11.66875 | 0.418
107.75 | 11.68125 | 0.42
107.8 | 11.6875 | 0.42
107.85 | 11.7 | 0.42
107.9 | 11.71875 | 0.42
107.95 | 11.75 | 0.42
108 | 11.725 | 0.422
108.05 | 11.75625 | 0.422
108.1 | 11.78125 | 0.422
108.15 | 11.7625 | 0.422
108.2 | 11.79375 | 0.422
108.25 | 11.7875 | 0.424
108.3 | 11.79375 | 0.424
108.35 | 11.8125 | 0.424
108.4 | 11.84375 | 0.424
108.45 | 11.85 | 0.424
108.5 | 11.8625 | 0.426
108.55 | 11.88125 | 0.426
108.6 | 11.88125 | 0.426
108.65 | 11.9 | 0.426
108.7 | 11.9125 | 0.428
108.75 | 11.9125 | 0.428
108.8 | 11.93125 | 0.428
108.85 | 11.95 | 0.428
108.9 | 11.9625 | 0.428
108.95 | 11.9625 | 0.43
109 | 11.96875 | 0.43
109.05 | 11.9875 | 0.43
109.1 | 12.00625 | 0.43
109.15 | 12.0125 | 0.43
109.2 | 12.025 | 0.432
109.25 | 12.0375 | 0.432
109.3 | 12.06875 | 0.432
109.35 | 12.0625 | 0.432
109.4 | 12.06875 | 0.432
109.45 | 12.09375 | 0.434
109.5 | 12.125 | 0.434
109.55 | 12.10625 | 0.434
109.6 | 12.125 | 0.434
109.65 | 12.13125 | 0.434
109.7 | 12.15625 | 0.436
109.75 | 12.1625 | 0.436
109.8 | 12.175 | 0.436
109.85 | 12.2 | 0.436
111.35 | 12.425 | 0.45
111.4 | 12.43125 | 0.45
111.45 | 12.4125 | 0.45
111.5 | 12.4375 | 0.45
111.55 | 12.43125 | 0.452
111.6 | 12.425 | 0.452
111.65 | 12.44375 | 0.452
111.7 | 12.43125 | 0.452
111.75 | 12.4375 | 0.452
111.8 | 12.45 | 0.454
111.85 | 12.4625 | 0.454
111.9 | 12.4625 | 0.454
111.95 | 12.4625 | 0.454
112 | 12.4625 | 0.454
112.05 | 12.46875 | 0.456
112.1 | 12.4625 | 0.456
112.15 | 12.4625 | 0.456
112.2 | 12.4875 | 0.456
112.25 | 12.4875 | 0.456
115.9 | 12.91875 | 0.488
115.95 | 12.9125 | 0.488
116 | 12.9375 | 0.488
116.05 | 12.93125 | 0.488
116.1 | 12.95625 | 0.488
116.15 | 12.96875 | 0.49
116.2 | 12.96875 | 0.49
116.25 | 12.94375 | 0.49
116.3 | 12.96875 | 0.49
116.35 | 12.9875 | 0.49
116.4 | 12.98125 | 0.492
116.45 | 13 | 0.492
116.5 | 13.0125 | 0.492
116.55 | 13.01875 | 0.492
116.6 | 13.0125 | 0.494
116.65 | 13.0125 | 0.494
116.7 | 13.0375 | 0.494
116.75 | 13.0375 | 0.494
116.8 | 13.025 | 0.494
116.85 | 13.0375 | 0.494
116.9 | 13.0625 | 0.496
116.95 | 13.06875 | 0.496
117 | 13.06875 | 0.496
117.05 | 13.0875 | 0.496
117.1 | 13.09375 | 0.496
117.15 | 13.0875 | 0.498
117.2 | 13.10625 | 0.498
117.25 | 13.1 | 0.498
117.3 | 13.1125 | 0.498
117.35 | 13.11875 | 0.5
117.4 | 13.11875 | 0.5
117.45 | 13.11875 | 0.5
117.5 | 13.1375 | 0.5
117.55 | 13.1375 | 0.5
117.6 | 13.1375 | 0.502
117.65 | 13.1625 | 0.502
117.7 | 13.15625 | 0.502
117.75 | 13.15625 | 0.502
117.8 | 13.1375 | 0.502
117.85 | 13.2 | 0.504
117.9 | 13.18125 | 0.504
117.95 | 13.1875 | 0.504
118 | 13.19375 | 0.504
118.05 | 13.20625 | 0.504
118.1 | 13.2125 | 0.506
118.15 | 13.2125 | 0.506
118.2 | 13.175 | 0.506
118.25 | 13.20625 | 0.506
118.3 | 13.2 | 0.508
118.35 | 13.20625 | 0.508
118.4 | 13.2 | 0.508
118.45 | 13.19375 | 0.508
118.5 | 13.2 | 0.508
118.55 | 13.1875 | 0.51
118.6 | 13.20625 | 0.51
118.65 | 13.2125 | 0.51
118.7 | 13.1875 | 0.51
118.75 | 13.19375 | 0.51
118.8 | 13.19375 | 0.512
118.85 | 13.15625 | 0.512
118.9 | 13.175 | 0.512
118.95 | 13.1625 | 0.512
119 | 13.16875 | 0.512
119.05 | 13.1375 | 0.514
119.1 | 13.1125 | 0.514
119.15 | 13.1375 | 0.514
119.2 | 13.11875 | 0.514
119.25 | 13.09375 | 0.516
119.3 | 13.075 | 0.516
119.35 | 13.05 | 0.516
119.4 | 13.05625 | 0.516
119.45 | 13.04375 | 0.518
119.5 | 13.025 | 0.518
119.55 | 12.9875 | 0.518
119.6 | 12.99375 | 0.518
119.65 | 12.95625 | 0.518
119.7 | 12.94375 | 0.52
119.75 | 12.89375 | 0.52
119.8 | 12.8625 | 0.52
119.85 | 12.8375 | 0.52
119.9 | 12.81875 | 0.52
119.95 | 12.8 | 0.522
120 | 12.775 | 0.522
120.6 | 0.1875 | 0.54
120.65 | -0.475 | 0.548
120.7 | -0.41875 | 0.544
120.75 | -0.1875 | 0.54
120.8 | -0.08125 | 0.544
120.85 | -0.025 | 0.544
120.9 | 0 | 0.542
120.95 | -0.0125 | 0.544
121 | -0.025 | 0.544
121.05 | -0.0375 | 0.542
121.1 | -0.01875 | 0.546
121.15 | -0.025 | 0.544
121.2 | -0.04375 | 0.542
121.25 | -0.0125 | 0.544
121.3 | -0.0125 | 0.544
121.35 | -0.03125 | 0.544
121.4 | -0.00625 | 0.544
121.45 | 0 | 0.544
121.5 | -0.00625 | 0.544
121.55 | -0.0125 | 0.546
121.6 | -0.01875 | 0.544
121.65 | -0.0125 | 0.544
121.7 | -0.00625 | 0.546
121.75 | -0.025 | 0.546
121.8 | -0.03125 | 0.546
121.85 | 0.0125 | 0.546
121.9 | -0.0125 | 0.546
121.95 | -0.00625 | 0.546
122 | -0.01875 | 0.546
122.05 | -0.00625 | 0.546
122.1 | -0.00625 | 0.546
122.15 | -0.00625 | 0.546
122.2 | -0.03125 | 0.548
122.25 | -0.025 | 0.546
122.3 | -0.03125 | 0.546
122.35 | -0.06875 | 0.548
122.4 | -0.04375 | 0.55
122.45 | -0.01875 | 0.548
122.5 | -0.025 | 0.548
122.55 | -0.025 | 0.548
122.6 | -0.025 | 0.55
122.65 | -0.025 | 0.548
122.7 | -0.0375 | 0.55
122.75 | -0.03125 | 0.548
122.8 | -0.01875 | 0.55
122.85 | -0.01875 | 0.55
122.9 | -0.0375 | 0.55
122.95 | -0.03125 | 0.55
123 | -0.0125 | 0.55
123.05 | -0.0125 | 0.552
123.1 | -0.03125 | 0.55
123.15 | -0.0125 | 0.552
123.2 | -0.0125 | 0.552
123.25 | -0.0125 | 0.552
123.3 | -0.03125 | 0.552
123.35 | -0.00625 | 0.552
123.4 | -0.025 | 0.552
123.45 | -0.0125 | 0.554
123.5 | -0.0125 | 0.554
123.55 | 0.0125 | 0.554
123.6 | -0.00625 | 0.554
123.65 | -0.025 | 0.554
123.7 | -0.00625 | 0.556
123.75 | 0 | 0.554
123.8 | -0.00625 | 0.556
123.85 | -0.01875 | 0.556
123.9 | -0.00625 | 0.556
123.95 | 0 | 0.556
124 | -0.0125 | 0.556
124.05 | 0 | 0.556
124.1 | -0.00625 | 0.558
124.15 | -0.00625 | 0.558
124.2 | -0.00625 | 0.558
124.25 | -0.0125 | 0.558
124.3 | -0.00625 | 0.558
124.35 | -0.00625 | 0.558
124.4 | -0.0125 | 0.56
124.45 | 0.00625 | 0.56
124.5 | 0 | 0.56
124.55 | 0.00625 | 0.56
124.6 | 0.00625 | 0.56
124.65 | 0 | 0.562
124.7 | 0 | 0.562
124.75 | 0 | 0.562
124.8 | 0 | 0.562
124.85 | 0.0125 | 0.562
124.9 | 0.00625 | 0.564
124.95 | -0.0125 | 0.564
125 | -0.00625 | 0.564
125.05 | -0.00625 | 0.564
125.1 | 0 | 0.564
125.15 | 0 | 0.566
125.2 | -0.0125 | 0.566
125.25 | -0.01875 | 0.566
125.3 | -0.025 | 0.566
125.35 | 0.00625 | 0.566
125.4 | 0 | 0.566
125.45 | 0 | 0.568
125.5 | -0.00625 | 0.568

## GPRAC-50
Time | Force | Stroke
sec | kN | mm
| 0 | 0
| 2 | 0.085
| 4 | 0.175
| 6 | 0.265
| 8 | 0.36
| 10 | 0.446
131.5 | 10.00625 | 0.446
131.55 | 10.0125 | 0.446
131.6 | 10.00625 | 0.446
131.65 | 10.00625 | 0.446
131.7 | 10.0375 | 0.448
131.75 | 10.0375 | 0.448
131.8 | 10.025 | 0.448
131.85 | 10.04375 | 0.448
131.9 | 10.04375 | 0.448
131.95 | 10.08125 | 0.45
132 | 10.06875 | 0.45
132.05 | 10.0875 | 0.45
132.1 | 10.10625 | 0.45
132.15 | 10.1 | 0.45
132.2 | 10.09375 | 0.452
132.25 | 10.1375 | 0.452
132.3 | 10.13125 | 0.452
132.35 | 10.13125 | 0.452
132.4 | 10.15625 | 0.454
132.45 | 10.15625 | 0.454
132.5 | 10.175 | 0.454
132.55 | 10.18125 | 0.454
132.6 | 10.1875 | 0.454
132.65 | 10.21875 | 0.456
132.7 | 10.23125 | 0.456
132.75 | 10.21875 | 0.456
132.8 | 10.225 | 0.456
132.85 | 10.25 | 0.456
132.9 | 10.26875 | 0.458
132.95 | 10.2375 | 0.458
133 | 10.2625 | 0.458
133.05 | 10.28125 | 0.458
133.1 | 10.2875 | 0.458
133.15 | 10.275 | 0.46
133.2 | 10.35 | 0.46
133.25 | 10.31875 | 0.46
133.3 | 10.31875 | 0.46
133.35 | 10.31875 | 0.462
133.4 | 10.33125 | 0.462
133.45 | 10.35625 | 0.462
133.5 | 10.3625 | 0.462
133.55 | 10.35 | 0.462
133.6 | 10.39375 | 0.464
133.65 | 10.38125 | 0.464
133.7 | 10.39375 | 0.464
133.75 | 10.39375 | 0.464
133.8 | 10.44375 | 0.464
133.85 | 10.43125 | 0.466
133.9 | 10.45 | 0.466
133.95 | 10.44375 | 0.466
134 | 10.44375 | 0.466
134.05 | 10.4875 | 0.466
134.1 | 10.46875 | 0.468
134.15 | 10.4875 | 0.468
134.2 | 10.49375 | 0.468
134.25 | 10.49375 | 0.468
134.3 | 10.50625 | 0.47
134.35 | 10.51875 | 0.47
134.4 | 10.525 | 0.47
134.45 | 10.55625 | 0.47
134.5 | 10.55 | 0.47
134.55 | 10.5625 | 0.472
134.6 | 10.575 | 0.472
134.65 | 10.59375 | 0.472
134.7 | 10.59375 | 0.472
134.75 | 10.64375 | 0.472
134.8 | 10.6125 | 0.474
134.85 | 10.61875 | 0.474
134.9 | 10.63125 | 0.474
134.95 | 10.675 | 0.474
135 | 10.6875 | 0.474
135.05 | 10.675 | 0.476
135.1 | 10.675 | 0.476
135.15 | 10.70625 | 0.476
135.2 | 10.71875 | 0.476
135.25 | 10.7 | 0.478
135.3 | 10.69375 | 0.478
135.35 | 10.73125 | 0.478
135.4 | 10.7375 | 0.478
135.45 | 10.75 | 0.478
135.5 | 10.75625 | 0.48
135.55 | 10.76875 | 0.48
135.6 | 10.76875 | 0.48
135.65 | 10.78125 | 0.48
135.7 | 10.78125 | 0.48
135.75 | 10.79375 | 0.482
135.8 | 10.8125 | 0.482
135.85 | 10.80625 | 0.482
135.9 | 10.85 | 0.482
135.95 | 10.85 | 0.482
136 | 10.84375 | 0.484
136.05 | 10.84375 | 0.484
136.1 | 10.86875 | 0.484
136.15 | 10.89375 | 0.484
136.2 | 10.8875 | 0.486
136.25 | 10.88125 | 0.486
136.3 | 10.9125 | 0.486
136.35 | 10.95 | 0.486
136.4 | 10.925 | 0.486
136.45 | 10.9375 | 0.488
136.5 | 10.99375 | 0.488
136.55 | 10.95625 | 0.488
136.6 | 10.96875 | 0.488
136.65 | 10.95 | 0.488
136.7 | 10.98125 | 0.49
136.75 | 11 | 0.49
136.8 | 10.99375 | 0.49
136.85 | 11.00625 | 0.49
136.9 | 11.0125 | 0.492
136.95 | 11.025 | 0.492
137 | 11.01875 | 0.492
137.05 | 11.05625 | 0.492
137.1 | 11.05 | 0.492
137.15 | 11.0625 | 0.494
137.2 | 11.06875 | 0.494
137.25 | 11.06875 | 0.494
137.3 | 11.09375 | 0.494
137.35 | 11.1 | 0.494
137.4 | 11.10625 | 0.496
137.45 | 11.1125 | 0.496
137.5 | 11.11875 | 0.496
137.55 | 11.1375 | 0.496
137.6 | 11.1375 | 0.496
137.65 | 11.15 | 0.498
137.7 | 11.15625 | 0.498
137.75 | 11.16875 | 0.498
137.8 | 11.18125 | 0.498
137.85 | 11.175 | 0.5
137.9 | 11.19375 | 0.5
137.95 | 11.21875 | 0.5
138 | 11.2125 | 0.5
138.05 | 11.23125 | 0.5
138.1 | 11.2125 | 0.502
138.15 | 11.25625 | 0.502
138.2 | 11.2625 | 0.502
138.25 | 11.2625 | 0.502
138.3 | 11.275 | 0.502
138.35 | 11.26875 | 0.504
138.4 | 11.2875 | 0.504
138.45 | 11.3 | 0.504
138.5 | 11.3125 | 0.504
138.55 | 11.3 | 0.504
138.6 | 11.33125 | 0.506
138.65 | 11.33125 | 0.506
138.7 | 11.34375 | 0.506
138.75 | 11.36875 | 0.506
138.8 | 11.36875 | 0.506
138.85 | 11.35 | 0.508
138.9 | 11.375 | 0.508
138.95 | 11.375 | 0.508
139 | 11.39375 | 0.508
139.05 | 11.39375 | 0.51
139.1 | 11.4 | 0.51
139.15 | 11.43125 | 0.51
139.2 | 11.425 | 0.51
139.25 | 11.44375 | 0.51
139.3 | 11.45625 | 0.512
139.35 | 11.45625 | 0.512
139.4 | 11.4375 | 0.512
139.45 | 11.4625 | 0.512
139.5 | 11.48125 | 0.512
139.55 | 11.4875 | 0.514
139.6 | 11.50625 | 0.514
139.65 | 11.51875 | 0.514
139.7 | 11.525 | 0.514
139.75 | 11.525 | 0.514
139.8 | 11.525 | 0.516
139.85 | 11.5625 | 0.516
139.9 | 11.54375 | 0.516
139.95 | 11.55 | 0.516
140 | 11.56875 | 0.518
140.05 | 11.59375 | 0.518
140.1 | 11.575 | 0.518
140.15 | 11.6 | 0.518
140.2 | 11.60625 | 0.518
140.25 | 11.6125 | 0.52
140.3 | 11.6125 | 0.52
140.35 | 11.63125 | 0.52
140.4 | 11.65625 | 0.52
140.45 | 11.65 | 0.52
140.5 | 11.65625 | 0.522
140.55 | 11.6625 | 0.522
140.6 | 11.675 | 0.522
140.65 | 11.69375 | 0.522
140.7 | 11.69375 | 0.524
140.75 | 11.68125 | 0.524
140.8 | 11.70625 | 0.524
140.85 | 11.7125 | 0.524
140.9 | 11.73125 | 0.524
140.95 | 11.7375 | 0.526
141 | 11.75625 | 0.526
141.05 | 11.75625 | 0.526
141.1 | 11.7625 | 0.526
141.15 | 11.775 | 0.526
141.2 | 11.78125 | 0.528
141.25 | 11.7875 | 0.528
141.3 | 11.75625 | 0.528
141.35 | 11.79375 | 0.528
141.4 | 11.8 | 0.528
141.45 | 11.825 | 0.53
141.5 | 11.84375 | 0.53
141.55 | 11.83125 | 0.53
141.6 | 11.85 | 0.53
141.65 | 11.85 | 0.532
141.7 | 11.8625 | 0.532
141.75 | 11.8875 | 0.532
141.8 | 11.86875 | 0.532
141.85 | 11.8875 | 0.532
141.9 | 11.9 | 0.534
141.95 | 11.9 | 0.534
142 | 11.9 | 0.534
142.05 | 11.90625 | 0.534
142.1 | 11.9375 | 0.534
142.15 | 11.925 | 0.536
142.2 | 11.93125 | 0.536
142.25 | 11.95625 | 0.536
142.3 | 11.9625 | 0.536
142.35 | 11.9625 | 0.536
142.4 | 11.9625 | 0.538
142.45 | 11.9875 | 0.538
142.5 | 11.9625 | 0.538
142.55 | 12.00625 | 0.538
142.6 | 12.01875 | 0.538
142.65 | 12.01875 | 0.54
142.7 | 12 | 0.54
142.75 | 12.025 | 0.54
142.8 | 12.03125 | 0.54
142.85 | 12.05625 | 0.542
142.9 | 12.0625 | 0.542
142.95 | 12.075 | 0.542
143 | 12.1 | 0.542
143.05 | 12.075 | 0.542
143.1 | 12.10625 | 0.544
143.15 | 12.1125 | 0.544
143.2 | 12.11875 | 0.544
143.25 | 12.11875 | 0.544
143.3 | 12.1375 | 0.544
143.35 | 12.15 | 0.546
143.4 | 12.15625 | 0.546
143.45 | 12.16875 | 0.546
143.5 | 12.16875 | 0.546
143.55 | 12.1875 | 0.546
143.6 | 12.2 | 0.548
143.65 | 12.2 | 0.548
143.7 | 12.2 | 0.548
143.75 | 12.20625 | 0.548
143.8 | 12.23125 | 0.55
143.85 | 12.2375 | 0.55
143.9 | 12.2375 | 0.55
143.95 | 12.24375 | 0.55
144 | 12.24375 | 0.55
144.05 | 12.275 | 0.55
144.1 | 12.28125 | 0.552
144.15 | 12.2875 | 0.552
144.2 | 12.30625 | 0.552
144.25 | 12.30625 | 0.552
144.3 | 12.30625 | 0.554
144.35 | 12.30625 | 0.554
144.4 | 12.325 | 0.554
144.45 | 12.3375 | 0.554
144.5 | 12.33125 | 0.554
144.55 | 12.35 | 0.556
144.6 | 12.34375 | 0.556
144.65 | 12.36875 | 0.556
144.7 | 12.38125 | 0.556
144.75 | 12.36875 | 0.556
144.8 | 12.39375 | 0.558
144.85 | 12.40625 | 0.558
144.9 | 12.4125 | 0.558
144.95 | 12.41875 | 0.558
145 | 12.43125 | 0.558
145.05 | 12.44375 | 0.56
145.1 | 12.4375 | 0.56
145.15 | 12.45 | 0.56
145.2 | 12.44375 | 0.56
145.25 | 12.46875 | 0.562
145.3 | 12.475 | 0.562
145.35 | 12.4875 | 0.562
145.4 | 12.48125 | 0.562
145.45 | 12.50625 | 0.562
145.5 | 12.5 | 0.564
145.55 | 12.49375 | 0.564
145.6 | 12.51875 | 0.564
145.65 | 12.51875 | 0.564
145.7 | 12.5125 | 0.566
145.75 | 12.525 | 0.566
145.8 | 12.525 | 0.566
145.85 | 12.54375 | 0.566
145.9 | 12.53125 | 0.566
145.95 | 12.5 | 0.568
146 | 12.55 | 0.568
146.05 | 12.56875 | 0.568
146.1 | 12.54375 | 0.568
146.15 | 12.5625 | 0.568
146.2 | 12.575 | 0.57
146.25 | 12.58125 | 0.57
146.3 | 12.5875 | 0.57
146.35 | 12.58125 | 0.57
146.4 | 12.58125 | 0.57
146.45 | 12.575 | 0.572
146.5 | 12.525 | 0.572
146.55 | 12.5125 | 0.572
146.6 | 12.50625 | 0.572
146.65 | 12.45625 | 0.574
146.7 | 12.43125 | 0.574
146.75 | 12.34375 | 0.574
146.8 | 12.30625 | 0.574
146.85 | 12.2625 | 0.576
146.9 | 12.20625 | 0.576
146.95 | 12.14375 | 0.576
147 | 12.13125 | 0.576
147.05 | 12.0875 | 0.576
147.1 | 12.06875 | 0.578
147.15 | 12.0125 | 0.578
147.2 | 12.0125 | 0.578
147.25 | 11.96875 | 0.578
147.3 | 11.94375 | 0.58
147.35 | 11.91875 | 0.58
147.4 | 11.875 | 0.58
147.45 | 11.8125 | 0.58
147.5 | 11.7375 | 0.582
147.55 | 11.675 | 0.582
147.6 | 11.6 | 0.582
147.65 | 11.53125 | 0.582
147.7 | 11.475 | 0.582
147.75 | 11.425 | 0.584
147.8 | 11.36875 | 0.584
147.85 | 11.31875 | 0.584
147.9 | 11.2875 | 0.584
147.95 | 11.25 | 0.586
148 | 11.2125 | 0.586
148.05 | 11.1625 | 0.586
148.1 | 11.15625 | 0.586
148.15 | 11.125 | 0.588
148.2 | 11.1 | 0.588
148.25 | 11.075 | 0.588
148.3 | 11.0375 | 0.588
148.35 | 11.01875 | 0.588
148.4 | 10.975 | 0.59
148.45 | 10.93125 | 0.59
148.5 | 10.88125 | 0.59
148.55 | 10.6 | 0.594
148.6 | 8.35 | 0.602
148.65 | 4.3125 | 0.608
148.7 | 1.7125 | 0.596
148.75 | 0.675 | 0.604
148.8 | 0.53125 | 0.606
148.85 | 0.65625 | 0.598
148.9 | 0.76875 | 0.604
148.95 | 0.85625 | 0.606
149 | 0.84375 | 0.604
149.05 | 0.85 | 0.604
149.1 | 0.86875 | 0.602
149.15 | 0.86875 | 0.604
149.2 | 0.825 | 0.606
149.25 | 0.85 | 0.604
149.3 | 0.85 | 0.606
149.35 | 0.85625 | 0.602
149.4 | 0.84375 | 0.606
149.45 | 0.8375 | 0.608
149.5 | 0.85 | 0.602
149.55 | 0.85 | 0.604
149.6 | 0.8375 | 0.608
149.65 | 0.83125 | 0.604
149.7 | 0.85 | 0.606
149.75 | 0.85625 | 0.606
149.8 | 0.84375 | 0.606
149.85 | 0.84375 | 0.606
149.9 | 0.825 | 0.606
149.95 | 0.83125 | 0.606
150 | 0.85625 | 0.606
150.05 | 0.85 | 0.608
150.1 | 0.85 | 0.608
150.15 | 0.83125 | 0.606
150.2 | 0.8375 | 0.608
150.25 | 0.84375 | 0.61
150.3 | 0.83125 | 0.608
150.35 | 0.8375 | 0.61
150.4 | 0.85625 | 0.61
150.45 | 0.85 | 0.608
150.5 | 0.85625 | 0.61
150.55 | 0.8375 | 0.61
150.6 | 0.8375 | 0.61
150.65 | 0.84375 | 0.61
150.7 | 0.825 | 0.612
150.75 | 0.825 | 0.61
150.8 | 0.84375 | 0.61
150.85 | 0.85 | 0.612
150.9 | 0.83125 | 0.612
150.95 | 0.83125 | 0.612
151 | 0.84375 | 0.614
151.05 | 0.8375 | 0.612
151.1 | 0.8375 | 0.612
151.15 | 0.84375 | 0.614
151.2 | 0.8375 | 0.614
151.25 | 0.8125 | 0.614
151.3 | 0.8375 | 0.614
151.35 | 0.81875 | 0.614
151.4 | 0.8375 | 0.614
151.45 | 0.825 | 0.616
151.5 | 0.81875 | 0.616
151.55 | 0.80625 | 0.616
151.6 | 0.825 | 0.616
151.65 | 0.81875 | 0.618
151.7 | 0.7875 | 0.616
151.75 | 0.825 | 0.618
151.8 | 0.825 | 0.618

## GPRAC-75
Time | Force | Stroke
sec | kN | mm
| 0 | 0
| 2 | 0.09
| 4 | 0.175
| 5 | 0.22
84.75 | 7.0125 | 0.318
84.8 | 7.00625 | 0.318
84.85 | 7.025 | 0.318
84.9 | 7.05625 | 0.32
84.95 | 7.025 | 0.32
85 | 7.0375 | 0.32
85.05 | 7.0625 | 0.32
85.1 | 7.0625 | 0.32
85.15 | 7.08125 | 0.322
85.2 | 7.0875 | 0.322
85.25 | 7.1 | 0.322
85.3 | 7.11875 | 0.322
85.35 | 7.1375 | 0.324
85.4 | 7.1375 | 0.324
85.45 | 7.125 | 0.324
85.5 | 7.15625 | 0.324
85.55 | 7.1875 | 0.324
85.6 | 7.16875 | 0.326
85.65 | 7.18125 | 0.326
85.7 | 7.2125 | 0.326
85.75 | 7.20625 | 0.326
85.8 | 7.23125 | 0.326
85.85 | 7.23125 | 0.326
85.9 | 7.24375 | 0.328
85.95 | 7.25 | 0.328
86 | 7.2625 | 0.328
86.05 | 7.28125 | 0.328
86.1 | 7.2875 | 0.33
86.15 | 7.2875 | 0.33
86.2 | 7.28125 | 0.33
86.25 | 7.31875 | 0.33
86.3 | 7.325 | 0.33
86.35 | 7.34375 | 0.332
86.4 | 7.3625 | 0.332
86.45 | 7.3375 | 0.332
86.5 | 7.375 | 0.332
86.55 | 7.3875 | 0.334
86.6 | 7.39375 | 0.334
86.65 | 7.39375 | 0.334
86.7 | 7.40625 | 0.334
86.75 | 7.4 | 0.334
86.8 | 7.425 | 0.334
86.85 | 7.4375 | 0.336
86.9 | 7.4375 | 0.336
86.95 | 7.4625 | 0.336
87 | 7.48125 | 0.336
87.05 | 7.5 | 0.336
87.1 | 7.5125 | 0.338
87.15 | 7.50625 | 0.338
87.2 | 7.525 | 0.338
87.25 | 7.53125 | 0.338
87.3 | 7.54375 | 0.34
87.35 | 7.56875 | 0.34
87.4 | 7.55 | 0.34
87.45 | 7.56875 | 0.34
87.5 | 7.5875 | 0.34
87.55 | 7.6 | 0.342
87.6 | 7.6125 | 0.342
87.65 | 7.60625 | 0.342
87.7 | 7.61875 | 0.342
87.75 | 7.64375 | 0.342
87.8 | 7.64375 | 0.344
87.85 | 7.65 | 0.344
87.9 | 7.65625 | 0.344
87.95 | 7.675 | 0.344
88 | 7.69375 | 0.344
88.05 | 7.70625 | 0.346
88.1 | 7.70625 | 0.346
88.15 | 7.73125 | 0.346
88.2 | 7.725 | 0.346
88.25 | 7.7375 | 0.348
88.3 | 7.75625 | 0.348
88.35 | 7.75625 | 0.348
88.4 | 7.78125 | 0.348
88.45 | 7.78125 | 0.348
88.5 | 7.79375 | 0.35
88.55 | 7.80625 | 0.35
88.6 | 7.83125 | 0.35
88.65 | 7.83125 | 0.35
88.7 | 7.84375 | 0.35
88.75 | 7.84375 | 0.352
88.8 | 7.8625 | 0.352
88.85 | 7.875 | 0.352
88.9 | 7.9 | 0.352
88.95 | 7.90625 | 0.352
89 | 7.89375 | 0.354
89.05 | 7.89375 | 0.354
89.1 | 7.91875 | 0.354
89.15 | 7.9375 | 0.354
89.2 | 7.94375 | 0.356
89.25 | 7.9375 | 0.356
89.3 | 7.96875 | 0.356
89.35 | 7.9625 | 0.356
89.4 | 7.9875 | 0.356
89.45 | 7.99375 | 0.358
89.5 | 8.01875 | 0.358
89.55 | 8.01875 | 0.358
89.6 | 8.025 | 0.358
89.65 | 8.04375 | 0.358
89.7 | 8.0375 | 0.358
89.75 | 8.05 | 0.36
89.8 | 8.06875 | 0.36
89.85 | 8.075 | 0.36
89.9 | 8.09375 | 0.36
89.95 | 8.1125 | 0.362
90 | 8.10625 | 0.362
90.05 | 8.11875 | 0.362
90.1 | 8.1375 | 0.362
90.15 | 8.15625 | 0.362
90.2 | 8.14375 | 0.364
90.25 | 8.19375 | 0.364
90.3 | 8.18125 | 0.364
90.35 | 8.175 | 0.364
90.4 | 8.18125 | 0.364
90.45 | 8.21875 | 0.366
90.5 | 8.2375 | 0.366
90.55 | 8.23125 | 0.366
90.6 | 8.225 | 0.366
90.65 | 8.25 | 0.366
90.7 | 8.28125 | 0.368
90.75 | 8.26875 | 0.368
90.8 | 8.28125 | 0.368
90.85 | 8.28125 | 0.368
90.9 | 8.28125 | 0.368
90.95 | 8.30625 | 0.37
91 | 8.31875 | 0.37
91.05 | 8.35 | 0.37
91.1 | 8.3375 | 0.37
91.15 | 8.35625 | 0.372
91.2 | 8.36875 | 0.372
91.25 | 8.375 | 0.372
91.3 | 8.4 | 0.372
91.35 | 8.39375 | 0.372
91.4 | 8.40625 | 0.374
91.45 | 8.40625 | 0.374
91.5 | 8.4125 | 0.374
91.55 | 8.43125 | 0.374
91.6 | 8.44375 | 0.374
91.65 | 8.4625 | 0.376
91.7 | 8.475 | 0.376
91.75 | 8.46875 | 0.376
91.8 | 8.53125 | 0.376
91.85 | 8.50625 | 0.376
91.9 | 8.50625 | 0.378
91.95 | 8.51875 | 0.378
92 | 8.56875 | 0.378
92.05 | 8.55 | 0.378
92.1 | 8.55 | 0.38
92.15 | 8.56875 | 0.38
92.2 | 8.59375 | 0.38
92.25 | 8.58125 | 0.38
92.3 | 8.58125 | 0.38
92.35 | 8.625 | 0.382
92.4 | 8.61875 | 0.382
92.45 | 8.65 | 0.382
92.5 | 8.6375 | 0.382
92.55 | 8.65625 | 0.382
92.6 | 8.7 | 0.384
92.65 | 8.675 | 0.384
92.7 | 8.6625 | 0.384
92.75 | 8.70625 | 0.384
92.8 | 8.73125 | 0.384
92.85 | 8.71875 | 0.386
92.9 | 8.725 | 0.386
92.95 | 8.7375 | 0.386
93 | 8.75 | 0.386
93.05 | 8.75625 | 0.388
93.1 | 8.7625 | 0.388
93.15 | 8.775 | 0.388
93.2 | 8.79375 | 0.388
93.25 | 8.8125 | 0.388
93.3 | 8.8 | 0.39
93.35 | 8.81875 | 0.39
93.4 | 8.81875 | 0.39
93.45 | 8.8375 | 0.39
93.5 | 8.85625 | 0.39
93.55 | 8.875 | 0.392
93.6 | 8.88125 | 0.392
93.65 | 8.8875 | 0.392
93.7 | 8.90625 | 0.392
93.75 | 8.93125 | 0.392
93.8 | 8.93125 | 0.392
93.85 | 8.9125 | 0.394
93.9 | 8.9375 | 0.394
93.95 | 8.96875 | 0.394
94 | 8.96875 | 0.396
94.05 | 8.96875 | 0.396
94.1 | 8.99375 | 0.396
94.15 | 9.025 | 0.396
94.2 | 9.0125 | 0.396
94.25 | 9.0125 | 0.398
94.3 | 9.0375 | 0.398
94.35 | 9.05 | 0.398
94.4 | 9.06875 | 0.398
94.45 | 9.0625 | 0.398
94.5 | 9.09375 | 0.398
94.55 | 9.09375 | 0.4
94.6 | 9.1 | 0.4
94.65 | 9.1125 | 0.4
94.7 | 9.13125 | 0.4
94.75 | 9.1375 | 0.4
94.8 | 9.13125 | 0.402
94.85 | 9.15 | 0.402
94.9 | 9.15 | 0.402
94.95 | 9.18125 | 0.402
95 | 9.1875 | 0.404
95.05 | 9.18125 | 0.404
95.1 | 9.20625 | 0.404
95.15 | 9.2125 | 0.404
95.2 | 9.225 | 0.404
95.25 | 9.25 | 0.406
95.3 | 9.24375 | 0.406
95.35 | 9.2625 | 0.406
95.4 | 9.25 | 0.406
95.45 | 9.2875 | 0.406
95.5 | 9.3 | 0.408
95.55 | 9.29375 | 0.408
95.6 | 9.31875 | 0.408
95.65 | 9.31875 | 0.408
95.7 | 9.3375 | 0.408
95.75 | 9.34375 | 0.41
95.8 | 9.34375 | 0.41
95.85 | 9.4 | 0.41
95.9 | 9.4 | 0.41
95.95 | 9.40625 | 0.412
96 | 9.41875 | 0.412
96.05 | 9.425 | 0.412
96.1 | 9.43125 | 0.412
96.15 | 9.44375 | 0.412
96.2 | 9.46875 | 0.414
96.25 | 9.46875 | 0.414
96.3 | 9.475 | 0.414
96.35 | 9.46875 | 0.414
96.4 | 9.5 | 0.414
96.45 | 9.4875 | 0.414
96.5 | 9.50625 | 0.416
96.55 | 9.51875 | 0.416
96.6 | 9.525 | 0.416
96.65 | 9.54375 | 0.416
96.7 | 9.54375 | 0.416
96.75 | 9.54375 | 0.418
96.8 | 9.575 | 0.418
96.85 | 9.60625 | 0.418
96.9 | 9.59375 | 0.418
96.95 | 9.6 | 0.42
97 | 9.64375 | 0.42
97.05 | 9.63125 | 0.42
97.1 | 9.63125 | 0.42
97.15 | 9.64375 | 0.42
97.2 | 9.64375 | 0.422
97.25 | 9.675 | 0.422
97.3 | 9.66875 | 0.422
97.35 | 9.69375 | 0.422
97.4 | 9.69375 | 0.422
97.45 | 9.7 | 0.424
97.5 | 9.725 | 0.424
97.55 | 9.7375 | 0.424
97.6 | 9.7375 | 0.424
97.65 | 9.75625 | 0.424
97.7 | 9.7625 | 0.426
97.75 | 9.775 | 0.426
97.8 | 9.79375 | 0.426
97.85 | 9.78125 | 0.426
97.9 | 9.8 | 0.428
97.95 | 9.825 | 0.428
98 | 9.8375 | 0.428
98.05 | 9.825 | 0.428
98.1 | 9.8375 | 0.428
98.15 | 9.8875 | 0.43
98.2 | 9.88125 | 0.43
98.25 | 9.875 | 0.43
98.3 | 9.9 | 0.43
98.35 | 9.9125 | 0.432
98.4 | 9.89375 | 0.432
98.45 | 9.925 | 0.432
98.5 | 9.925 | 0.432
98.55 | 9.9375 | 0.432
98.6 | 9.9625 | 0.434
98.65 | 9.95625 | 0.434
98.7 | 9.9625 | 0.434
98.75 | 10 | 0.434
98.8 | 10 | 0.434
98.85 | 10.00625 | 0.436
98.9 | 10.0125 | 0.436
98.95 | 10.0375 | 0.436
99 | 10.025 | 0.436
99.05 | 10.025 | 0.436
99.1 | 10.0375 | 0.438
99.15 | 10.04375 | 0.438
99.2 | 10.05 | 0.438
99.25 | 10.075 | 0.438
99.3 | 10.08125 | 0.438
99.35 | 10.08125 | 0.438
99.4 | 10.09375 | 0.44
99.45 | 10.1 | 0.44
99.5 | 10.10625 | 0.44
99.55 | 10.11875 | 0.44
99.6 | 10.1 | 0.442
99.65 | 10.1125 | 0.442
99.7 | 10.14375 | 0.442
99.75 | 10.1375 | 0.442
99.8 | 10.14375 | 0.444
99.85 | 10.15 | 0.444
99.9 | 10.18125 | 0.444
99.95 | 10.175 | 0.444
100 | 10.18125 | 0.444
100.05 | 10.20625 | 0.446
100.1 | 10.21875 | 0.446
100.15 | 10.2125 | 0.446
100.2 | 10.2125 | 0.446
100.25 | 10.21875 | 0.446
100.3 | 10.24375 | 0.448
100.35 | 10.25 | 0.448
100.4 | 10.225 | 0.448
100.45 | 10.2625 | 0.448
100.5 | 10.275 | 0.448
100.55 | 10.28125 | 0.45
100.6 | 10.26875 | 0.45
100.65 | 10.29375 | 0.45
100.7 | 10.3 | 0.45
100.75 | 10.3 | 0.45
100.8 | 10.2875 | 0.452
100.85 | 10.3125 | 0.452
100.9 | 10.3125 | 0.452
100.95 | 10.33125 | 0.452
101 | 10.31875 | 0.454
101.05 | 10.34375 | 0.454
101.1 | 10.31875 | 0.454
101.15 | 10.3375 | 0.454
101.2 | 10.34375 | 0.454
101.25 | 10.35625 | 0.454
101.3 | 10.3625 | 0.456
101.35 | 10.36875 | 0.456
101.4 | 10.375 | 0.456
101.45 | 10.4 | 0.456
101.5 | 10.4125 | 0.456
101.55 | 10.40625 | 0.458
101.6 | 10.4125 | 0.458
101.65 | 10.43125 | 0.458
101.7 | 10.425 | 0.458
101.75 | 10.4375 | 0.46
101.8 | 10.45 | 0.46
101.85 | 10.46875 | 0.46
101.9 | 10.475 | 0.46
101.95 | 10.475 | 0.46
102 | 10.5 | 0.462
102.05 | 10.50625 | 0.462
102.1 | 10.5125 | 0.462
102.15 | 10.5125 | 0.462
102.2 | 10.51875 | 0.462
102.25 | 10.53125 | 0.464
102.3 | 10.5375 | 0.464
102.35 | 10.5375 | 0.464
102.4 | 10.55625 | 0.464
102.45 | 10.575 | 0.464
102.5 | 10.5625 | 0.466
102.55 | 10.58125 | 0.466
102.6 | 10.5875 | 0.466
102.65 | 10.575 | 0.466
102.7 | 10.58125 | 0.468
102.75 | 10.55625 | 0.468
102.8 | 10.56875 | 0.468
102.85 | 10.54375 | 0.468
102.9 | 10.55 | 0.468
102.95 | 10.55625 | 0.47
103 | 10.56875 | 0.47
103.05 | 10.56875 | 0.47
103.1 | 10.56875 | 0.47
103.15 | 10.58125 | 0.472
103.2 | 10.6 | 0.472
103.25 | 10.5875 | 0.472
103.3 | 10.575 | 0.472
103.35 | 10.58125 | 0.472
103.4 | 10.59375 | 0.472
103.45 | 10.5875 | 0.474
103.5 | 10.6 | 0.474
103.55 | 10.6 | 0.474
103.6 | 10.6 | 0.474
103.65 | 10.59375 | 0.476
103.7 | 10.58125 | 0.476
103.75 | 10.56875 | 0.476
103.8 | 10.5375 | 0.476
103.85 | 10.50625 | 0.478
103.9 | 10.46875 | 0.478
103.95 | 10.425 | 0.478
104 | 10.34375 | 0.478
104.05 | 10.26875 | 0.478
104.5 | 0.45 | 0.494
104.55 | 0.5625 | 0.494
104.6 | 0.6375 | 0.496
104.65 | 0.65625 | 0.496
104.7 | 0.68125 | 0.494
104.75 | 0.68125 | 0.494
104.8 | 0.6875 | 0.496
104.85 | 0.6875 | 0.496
104.9 | 0.675 | 0.496
104.95 | 0.675 | 0.496
105 | 0.64375 | 0.496
105.05 | 0.68125 | 0.498
105.1 | 0.66875 | 0.496
105.15 | 0.66875 | 0.496
105.2 | 0.65625 | 0.498
105.25 | 0.6625 | 0.498
105.3 | 0.68125 | 0.496
105.35 | 0.65625 | 0.496
105.4 | 0.64375 | 0.498
105.45 | 0.6625 | 0.498
105.5 | 0.65625 | 0.498
105.55 | 0.64375 | 0.498
105.6 | 0.65625 | 0.498
105.65 | 0.65 | 0.5
105.7 | 0.66875 | 0.498
105.75 | 0.6625 | 0.498
105.8 | 0.63125 | 0.5
105.85 | 0.66875 | 0.5
105.9 | 0.6375 | 0.5
105.95 | 0.64375 | 0.5
106 | 0.64375 | 0.5
106.05 | 0.65 | 0.502
106.1 | 0.65625 | 0.5
106.15 | 0.64375 | 0.502
106.2 | 0.63125 | 0.502
106.25 | 0.65 | 0.502
106.3 | 0.6375 | 0.502
106.35 | 0.63125 | 0.502
106.4 | 0.625 | 0.502
106.45 | 0.65 | 0.502
106.5 | 0.625 | 0.504
106.55 | 0.63125 | 0.504
106.6 | 0.625 | 0.504
106.65 | 0.61875 | 0.504
106.7 | 0.6125 | 0.504
106.75 | 0.6125 | 0.504
106.8 | 0.63125 | 0.506
106.85 | 0.6125 | 0.506
106.9 | 0.6125 | 0.506
106.95 | 0.6 | 0.506
107 | 0.6 | 0.506
107.05 | 0.6125 | 0.506
107.1 | 0.60625 | 0.506
107.15 | 0.58125 | 0.508
107.2 | 0.60625 | 0.508
107.25 | 0.58125 | 0.508
107.3 | 0.5875 | 0.508
107.35 | 0.59375 | 0.508
107.4 | 0.61875 | 0.51
107.45 | 0.60625 | 0.51
107.5 | 0.5875 | 0.51
107.55 | 0.5875 | 0.51
107.6 | 0.6 | 0.51
107.65 | 0.575 | 0.51
107.7 | 0.575 | 0.51
107.75 | 0.575 | 0.512
107.8 | 0.575 | 0.512
107.85 | 0.55625 | 0.512
107.9 | 0.5625 | 0.512
107.95 | 0.575 | 0.512
108 | 0.56875 | 0.514
108.05 | 0.55625 | 0.514
108.1 | 0.55625 | 0.514
108.15 | 0.56875 | 0.514
108.2 | 0.56875 | 0.514
108.25 | 0.5625 | 0.516
108.3 | 0.5375 | 0.516
108.35 | 0.55 | 0.516
108.4 | 0.53125 | 0.516
108.45 | 0.55 | 0.516
108.5 | 0.54375 | 0.518
108.55 | 0.55 | 0.518
108.6 | 0.525 | 0.518
108.65 | 0.53125 | 0.518
108.7 | 0.5375 | 0.518
108.75 | 0.53125 | 0.518
108.8 | 0.51875 | 0.52
108.85 | 0.525 | 0.52
108.9 | 0.51875 | 0.52
108.95 | 0.5125 | 0.52
109 | 0.5125 | 0.52
109.05 | 0.51875 | 0.522
109.1 | 0.53125 | 0.522
109.15 | 0.5125 | 0.522
109.2 | 0.5125 | 0.522
109.25 | 0.5125 | 0.522
109.3 | 0.49375 | 0.524
109.35 | 0.5125 | 0.524
109.4 | 0.525 | 0.524
109.45 | 0.5 | 0.524
109.5 | 0.51875 | 0.524
109.55 | 0.50625 | 0.526
109.6 | 0.4875 | 0.526
109.65 | 0.48125 | 0.526
109.7 | 0.50625 | 0.526
109.75 | 0.49375 | 0.526
109.8 | 0.5 | 0.528
109.85 | 0.49375 | 0.528
109.9 | 0.4875 | 0.528
109.95 | 0.49375 | 0.528
110 | 0.48125 | 0.528

## GPRAC-100
Time | Force | Stroke
sec | kN | mm
| 0 | 0
| 1 | 0.04
| 2 | 0.08
| 3 | 0.122
| 4 | 0.16
| 5 | 0.2
| 6 | 0.245
| 7 | 0.285
| 8 | 0.328
74.7 | 8.0125 | 0.33
74.75 | 8.01875 | 0.33
74.8 | 8.00625 | 0.33
74.85 | 8.025 | 0.33
74.9 | 8.05 | 0.33
74.95 | 8.05 | 0.332
75 | 8.0375 | 0.332
75.05 | 8.0625 | 0.332
75.1 | 8.075 | 0.332
75.15 | 8.08125 | 0.332
75.2 | 8.0875 | 0.334
75.25 | 8.1375 | 0.334
75.3 | 8.13125 | 0.334
75.35 | 8.1375 | 0.334
75.4 | 8.1375 | 0.336
75.45 | 8.18125 | 0.336
75.5 | 8.2 | 0.336
75.55 | 8.18125 | 0.336
75.6 | 8.19375 | 0.336
75.65 | 8.21875 | 0.338
75.7 | 8.2125 | 0.338
75.75 | 8.21875 | 0.338
75.8 | 8.225 | 0.338
75.85 | 8.25625 | 0.338
75.9 | 8.2625 | 0.34
75.95 | 8.25625 | 0.34
76 | 8.28125 | 0.34
76.05 | 8.2875 | 0.34
76.1 | 8.30625 | 0.34
76.15 | 8.3125 | 0.342
76.2 | 8.30625 | 0.342
76.25 | 8.33125 | 0.342
76.3 | 8.35 | 0.342
76.35 | 8.3625 | 0.344
76.4 | 8.375 | 0.344
76.45 | 8.39375 | 0.344
76.5 | 8.3875 | 0.344
76.55 | 8.4 | 0.344
76.6 | 8.41875 | 0.346
76.65 | 8.425 | 0.346
76.7 | 8.43125 | 0.346
76.75 | 8.43125 | 0.346
76.8 | 8.46875 | 0.346
76.85 | 8.4625 | 0.348
76.9 | 8.48125 | 0.348
76.95 | 8.4875 | 0.348
77 | 8.51875 | 0.348
77.05 | 8.5375 | 0.348
77.1 | 8.5375 | 0.35
77.15 | 8.525 | 0.35
77.2 | 8.55625 | 0.35
77.25 | 8.575 | 0.35
77.3 | 8.58125 | 0.352
77.35 | 8.58125 | 0.352
77.4 | 8.5875 | 0.352
77.45 | 8.6 | 0.352
77.5 | 8.61875 | 0.352
77.55 | 8.625 | 0.354
77.6 | 8.6375 | 0.354
77.65 | 8.6375 | 0.354
77.7 | 8.65 | 0.354
77.75 | 8.65625 | 0.354
77.8 | 8.7 | 0.356
77.85 | 8.69375 | 0.356
77.9 | 8.6875 | 0.356
77.95 | 8.71875 | 0.356
78 | 8.74375 | 0.356
78.05 | 8.73125 | 0.358
78.1 | 8.73125 | 0.358
78.15 | 8.75625 | 0.358
78.2 | 8.775 | 0.358
78.25 | 8.7875 | 0.358
78.3 | 8.79375 | 0.36
78.35 | 8.8375 | 0.36
78.4 | 8.825 | 0.36
78.45 | 8.81875 | 0.36
78.5 | 8.83125 | 0.362
78.55 | 8.8875 | 0.362
78.6 | 8.85625 | 0.362
78.65 | 8.86875 | 0.362
78.7 | 8.88125 | 0.362
78.75 | 8.91875 | 0.364
78.8 | 8.925 | 0.364
78.85 | 8.91875 | 0.364
78.9 | 8.93125 | 0.364
78.95 | 8.95 | 0.364
79 | 8.95 | 0.366
79.05 | 8.9625 | 0.366
79.1 | 8.9875 | 0.366
79.15 | 9.01875 | 0.366
79.2 | 9.0125 | 0.366
79.25 | 9.01875 | 0.368
79.3 | 9.0375 | 0.368
79.35 | 9.04375 | 0.368
79.4 | 9.05 | 0.368
79.45 | 9.05625 | 0.37
79.5 | 9.075 | 0.37
79.55 | 9.125 | 0.37
79.6 | 9.09375 | 0.37
79.65 | 9.10625 | 0.37
79.7 | 9.1375 | 0.37
79.75 | 9.13125 | 0.372
79.8 | 9.1375 | 0.372
79.85 | 9.15 | 0.372
79.9 | 9.16875 | 0.372
79.95 | 9.1875 | 0.372
80 | 9.1875 | 0.374
80.05 | 9.16875 | 0.374
80.1 | 9.23125 | 0.374
80.15 | 9.225 | 0.374
80.2 | 9.2125 | 0.376
80.25 | 9.225 | 0.376
80.3 | 9.25 | 0.376
80.35 | 9.275 | 0.376
80.4 | 9.25625 | 0.376
80.45 | 9.3125 | 0.378
80.5 | 9.3125 | 0.378
80.55 | 9.3 | 0.378
80.6 | 9.31875 | 0.378
80.65 | 9.3375 | 0.378
80.7 | 9.35625 | 0.38
80.75 | 9.36875 | 0.38
80.8 | 9.375 | 0.38
80.85 | 9.40625 | 0.38
80.9 | 9.40625 | 0.38
80.95 | 9.39375 | 0.382
81 | 9.4125 | 0.382
81.05 | 9.4375 | 0.382
81.1 | 9.4625 | 0.382
81.15 | 9.4625 | 0.384
81.2 | 9.475 | 0.384
81.25 | 9.4875 | 0.384
81.3 | 9.5 | 0.384
81.35 | 9.49375 | 0.384
81.4 | 9.525 | 0.386
81.45 | 9.5375 | 0.386
81.5 | 9.51875 | 0.386
81.55 | 9.51875 | 0.386
81.6 | 9.55625 | 0.386
81.65 | 9.5625 | 0.388
81.7 | 9.58125 | 0.388
81.75 | 9.5875 | 0.388
81.8 | 9.6 | 0.388
81.85 | 9.61875 | 0.388
81.9 | 9.6125 | 0.39
81.95 | 9.625 | 0.39
82 | 9.64375 | 0.39
82.05 | 9.66875 | 0.39
82.1 | 9.6625 | 0.392
82.15 | 9.66875 | 0.392
82.2 | 9.7 | 0.392
82.25 | 9.7125 | 0.392
82.3 | 9.725 | 0.392
82.35 | 9.73125 | 0.394
82.4 | 9.74375 | 0.394
82.45 | 9.775 | 0.394
82.5 | 9.76875 | 0.394
82.55 | 9.7625 | 0.394
82.6 | 9.79375 | 0.394
82.65 | 9.7875 | 0.396
82.7 | 9.79375 | 0.396
82.75 | 9.8 | 0.396
82.8 | 9.81875 | 0.396
82.85 | 9.81875 | 0.398
82.9 | 9.81875 | 0.398
82.95 | 9.8625 | 0.398
83 | 9.8625 | 0.398
83.05 | 9.875 | 0.398
83.1 | 9.86875 | 0.4
83.15 | 9.90625 | 0.4
83.2 | 9.8875 | 0.4
83.25 | 9.9 | 0.4
83.3 | 9.8875 | 0.4
83.35 | 9.93125 | 0.402
83.4 | 9.95625 | 0.402
83.45 | 9.94375 | 0.402
83.5 | 9.95 | 0.402
83.55 | 9.95625 | 0.402
83.6 | 9.96875 | 0.404
83.65 | 9.975 | 0.404
83.7 | 9.98125 | 0.404
83.75 | 10 | 0.404
83.8 | 10.00625 | 0.404
83.85 | 10.0125 | 0.406
83.9 | 10.0125 | 0.406
83.95 | 10.04375 | 0.406
84 | 10.04375 | 0.406
84.05 | 10.04375 | 0.408
84.1 | 10.04375 | 0.408
84.15 | 10.075 | 0.408
84.2 | 10.08125 | 0.408
84.25 | 10.075 | 0.408
84.3 | 10.09375 | 0.41
84.35 | 10.1125 | 0.41
84.4 | 10.1125 | 0.41
84.45 | 10.1125 | 0.41
84.5 | 10.1375 | 0.41
84.55 | 10.14375 | 0.412
84.6 | 10.15 | 0.412
84.65 | 10.15 | 0.412
84.7 | 10.18125 | 0.412
84.75 | 10.20625 | 0.412
84.8 | 10.1875 | 0.414
84.85 | 10.16875 | 0.414
84.9 | 10.1875 | 0.414
84.95 | 10.2 | 0.414
85 | 10.2 | 0.416
85.05 | 10.21875 | 0.416
85.1 | 10.21875 | 0.416
85.15 | 10.2125 | 0.416
85.2 | 10.20625 | 0.416
85.25 | 10.20625 | 0.418
85.3 | 10.20625 | 0.418
85.35 | 10.19375 | 0.418
85.4 | 10.2125 | 0.418
85.45 | 10.20625 | 0.418
85.5 | 10.20625 | 0.42
85.55 | 10.19375 | 0.42
85.6 | 10.2 | 0.42
85.65 | 10.21875 | 0.42
85.7 | 10.225 | 0.42
85.75 | 10.2125 | 0.422
85.8 | 10.20625 | 0.422
85.85 | 10.23125 | 0.422
85.9 | 10.2375 | 0.422
85.95 | 10.21875 | 0.424
86 | 10.225 | 0.424
86.05 | 10.2375 | 0.424
86.1 | 10.25 | 0.424
86.15 | 10.225 | 0.424
86.2 | 10.20625 | 0.426
86.25 | 10.2 | 0.426
86.3 | 10.19375 | 0.426
86.35 | 10.175 | 0.426
86.4 | 10.1625 | 0.426
86.45 | 10.1625 | 0.428
86.5 | 10.1375 | 0.428
86.55 | 10.10625 | 0.428
86.6 | 10.075 | 0.428
87.2 | 0.0625 | 0.446
87.25 | 0.14375 | 0.446
87.3 | 0.125 | 0.444
87.35 | 0.11875 | 0.446
87.4 | 0.16875 | 0.446
87.45 | 0.14375 | 0.446
87.5 | 0.125 | 0.446
87.55 | 0.1375 | 0.446
87.6 | 0.1375 | 0.444
87.65 | 0.1375 | 0.448
87.7 | 0.11875 | 0.448
87.75 | 0.13125 | 0.446
87.8 | 0.15 | 0.446
87.85 | 0.1375 | 0.448
87.9 | 0.15 | 0.448
87.95 | 0.13125 | 0.446
88 | 0.14375 | 0.448
88.05 | 0.15625 | 0.448
88.1 | 0.1375 | 0.448
88.15 | 0.1375 | 0.448
88.2 | 0.15 | 0.448
88.25 | 0.1375 | 0.448
88.3 | 0.1375 | 0.45
88.35 | 0.14375 | 0.448
88.4 | 0.14375 | 0.448
88.45 | 0.15625 | 0.45
88.5 | 0.13125 | 0.45
88.55 | 0.15625 | 0.45
88.6 | 0.16875 | 0.45
88.65 | 0.16875 | 0.45
88.7 | 0.14375 | 0.45
88.75 | 0.1625 | 0.45
88.8 | 0.175 | 0.452
88.85 | 0.175 | 0.452
88.9 | 0.1625 | 0.452
88.95 | 0.175 | 0.452
89 | 0.16875 | 0.452
89.05 | 0.175 | 0.452
89.1 | 0.16875 | 0.452
89.15 | 0.1875 | 0.452
89.2 | 0.2125 | 0.454
89.25 | 0.175 | 0.454
89.3 | 0.175 | 0.454
89.35 | 0.19375 | 0.454
89.4 | 0.2 | 0.454
89.45 | 0.1875 | 0.456
89.5 | 0.175 | 0.456
89.55 | 0.20625 | 0.456
89.6 | 0.19375 | 0.456
89.65 | 0.1875 | 0.456
89.7 | 0.1875 | 0.456
89.75 | 0.2 | 0.456
89.8 | 0.19375 | 0.458

## Graphs
MOR
GPNA | 4.555556
GPRAC-25 | 3.83989
GPRAC-50 | 3.65825
GPRAC-75 | 3.080631
GPRAC-100 | 2.978912
| P= | 0
| L= | 304.8
| B= | 101.6
| D= | 101.6
| R= | 0